## Figure 5b
Time (sec) | Walking (V) | Time (sec) | Jogging (V) | Time (sec) | Running (V)
0 | 0.16 | 4.02 | 2 | 8.02 | 4
0.02 | 0 | 4.04 | 1.2 | 8.04 | 6
0.04 | 0.16 | 4.06 | 2 | 8.06 | 3
0.06 | 0 | 4.08 | 1.2 | 8.08 | 4
0.08 | 0.16 | 4.1 | 2 | 8.1 | 3
0.1 | 0 | 4.12 | 18 | 8.12 | 3
0.12 | 0 | 4.14 | 0 | 8.14 | 5
0.14 | 0.16 | 4.16 | 0.4 | 8.16 | 3
0.16 | 0 | 4.18 | 2 | 8.18 | 5
0.18 | 0.48 | 4.2 | 1.2 | 8.2 | 4
0.2 | 1.12 | 4.22 | 1.6 | 8.22 | 3
0.22 | -0.16 | 4.24 | 1.2 | 8.24 | 72
0.24 | -0.32 | 4.26 | 2 | 8.26 | 1
0.26 | 0 | 4.28 | 1.2 | 8.28 | 1
0.28 | -0.16 | 4.3 | 2 | 8.3 | 3
0.3 | 0.16 | 4.32 | 1.6 | 8.32 | 2
0.32 | 0 | 4.34 | 1.2 | 8.34 | 4
0.34 | 0.16 | 4.36 | 1.2 | 8.36 | 4
0.36 | 0.16 | 4.38 | 2.4 | 8.38 | 2
0.38 | 0 | 4.4 | 1.2 | 8.4 | 3
0.4 | 0.16 | 4.42 | 1.6 | 8.42 | 4
0.42 | 0 | 4.44 | 1.2 | 8.44 | 3
0.44 | 0.16 | 4.46 | 2.8 | 8.46 | 4
0.46 | 0 | 4.48 | 1.6 | 8.48 | 3
0.48 | 0 | 4.5 | 0.8 | 8.5 | 6
0.5 | 0.16 | 4.52 | 1.2 | 8.52 | 5
0.52 | 0 | 4.54 | 0.8 | 8.54 | 3
0.54 | 0.32 | 4.56 | 1.6 | 8.56 | 3
0.56 | 18.2 | 4.58 | 0.8 | 8.58 | 4
0.58 | -0.48 | 4.6 | 1.2 | 8.6 | 5
0.6 | 0.48 | 4.62 | 1.6 | 8.62 | 3
0.62 | -0.64 | 4.64 | 1.2 | 8.64 | 5
0.64 | -0.16 | 4.66 | 1.6 | 8.66 | 2
0.66 | 0.32 | 4.68 | 1.6 | 8.68 | 4
0.68 | 0 | 4.7 | 1.2 | 8.7 | 3
0.7 | -0.16 | 4.72 | 1.2 | 8.72 | 4
0.72 | -0.16 | 4.74 | 2 | 8.74 | 3
0.74 | 0.16 | 4.76 | 1.6 | 8.76 | 3
0.76 | 0 | 4.78 | 1.2 | 8.78 | 5
0.78 | 0.16 | 4.8 | 1.2 | 8.8 | 3
0.8 | 0 | 4.82 | 1.6 | 8.82 | 5
0.82 | 0.16 | 4.84 | 38.4 | 8.84 | 5
0.84 | 0.16 | 4.86 | -0.4 | 8.86 | 3
0.86 | 0 | 4.88 | 0.4 | 8.88 | 4
0.88 | 0.16 | 4.9 | 1.2 | 8.9 | 3
0.9 | 0 | 4.92 | 0.8 | 8.92 | 66
0.92 | 0 | 4.94 | 1.6 | 8.94 | 0
0.94 | 0.16 | 4.96 | 1.2 | 8.96 | 2
0.96 | 0.16 | 4.98 | 1.6 | 8.98 | 4
0.98 | 0 | 5 | 1.6 | 9 | 3
1 | 0 | 5.02 | 1.2 | 9.02 | 4
1.02 | 0.32 | 5.04 | 1.2 | 9.04 | 5
1.04 | 0 | 5.06 | 1.6 | 9.06 | 3
1.06 | 0.32 | 5.08 | 1.2 | 9.08 | 3
1.08 | 1.12 | 5.1 | 2 | 9.1 | 5
1.1 | 0.16 | 5.12 | 1.2 | 9.12 | 4
1.12 | 0 | 5.14 | 2.8 | 9.14 | 3
1.14 | -0.16 | 5.16 | 1.6 | 9.16 | 3
1.16 | 0 | 5.18 | 0.8 | 9.18 | 5
1.18 | 0.16 | 5.2 | 1.2 | 9.2 | 4
1.2 | 0 | 5.22 | 1.2 | 9.22 | 3
1.22 | 0.16 | 5.24 | 1.6 | 9.24 | 3
1.24 | 0 | 5.26 | 1.2 | 9.26 | 7
1.26 | 0.16 | 5.28 | 1.2 | 9.28 | 7
1.28 | 0.16 | 5.3 | 1.6 | 9.3 | 2
1.3 | 0 | 5.32 | 1.2 | 9.32 | 2
1.32 | 0.16 | 5.34 | 1.6 | 9.34 | 7
1.34 | 0 | 5.36 | 1.2 | 9.36 | 4
1.36 | 0.16 | 5.38 | 2 | 9.38 | 2
1.38 | 0 | 5.4 | 1.2 | 9.4 | 4
1.4 | 0 | 5.42 | 1.6 | 9.42 | 3
1.42 | 21.24 | 5.44 | 1.2 | 9.44 | 3
1.44 | -0.48 | 5.46 | 2 | 9.46 | 5
1.46 | 0.32 | 5.48 | 1.6 | 9.48 | 3
1.48 | -0.16 | 5.5 | 1.2 | 9.5 | 6
1.5 | 0.48 | 5.52 | 1.2 | 9.52 | 6
1.52 | -0.16 | 5.54 | 2 | 9.54 | 3
1.54 | 0 | 5.56 | 1.2 | 9.56 | 2
1.56 | -0.16 | 5.58 | 1.6 | 9.58 | 4
1.58 | 0.16 | 5.6 | 32.6 | 9.6 | 61
1.6 | -0.16 | 5.62 | 0 | 9.62 | 1
1.62 | 0.16 | 5.64 | 1.2 | 9.64 | 2
1.64 | 0 | 5.66 | 0.4 | 9.66 | 4
1.66 | 0.16 | 5.68 | 1.2 | 9.68 | 3
1.68 | 0.16 | 5.7 | 1.6 | 9.7 | 4
1.7 | 0 | 5.72 | 0.8 | 9.72 | 4
1.72 | 0.16 | 5.74 | 1.6 | 9.74 | 3
1.74 | 0 | 5.76 | 0.8 | 9.76 | 3
1.76 | 0 | 5.78 | 1.6 | 9.78 | 5
1.78 | 0.16 | 5.8 | 1.6 | 9.8 | 4
1.8 | 0.16 | 5.82 | 1.2 | 9.82 | 3
1.82 | 0 | 5.84 | 1.2 | 9.84 | 4
1.84 | 0 | 5.86 | 1.6 | 9.86 | 3
1.86 | 0.32 | 5.88 | 1.2 | 9.88 | 4
1.88 | 0.32 | 5.9 | 2 | 9.9 | 3
1.9 | 1.12 | 5.92 | 1.2 | 9.92 | 3
1.92 | 0.48 | 5.94 | 2 | 9.94 | 7
1.94 | -0.32 | 5.96 | 2 | 9.96 | 2
1.96 | -0.16 | 5.98 | 0.8 | 9.98 | 4
1.98 | 0 | 6 | 1.6 | 10 | 4
2 | 0.16 | 6.02 | 0.8 | 10.02 | 2
2.02 | 0 | 6.04 | 1.2 | 10.04 | 5
2.04 | 0 | 6.06 | 2 | 10.06 | 3
2.06 | 0.16 | 6.08 | 0.8 | 10.08 | 3
2.08 | 0.16 | 6.1 | 1.6 | 10.1 | 4
2.1 | 0 | 6.12 | 1.2 | 10.12 | 3
2.12 | 0.16 | 6.14 | 1.6 | 10.14 | 6
2.14 | 0 | 6.16 | 1.2 | 10.16 | 5
2.16 | 0.16 | 6.18 | 1.6 | 10.18 | 3
2.18 | 0 | 6.2 | 1.2 | 10.2 | 3
2.2 | 0.16 | 6.22 | 1.6 | 10.22 | 5
2.22 | 0 | 6.24 | 1.2 | 10.24 | 72
2.24 | 0 | 6.26 | 2 | 10.26 | 0
2.26 | 20.08 | 6.28 | 1.2 | 10.28 | 2
2.28 | 0.96 | 6.3 | 1.6 | 10.3 | 4
2.3 | -0.32 | 6.32 | 1.6 | 10.32 | 4
2.32 | -0.64 | 6.34 | 1.2 | 10.34 | 3
2.34 | 0.16 | 6.36 | 34 | 10.36 | 4
2.36 | -0.16 | 6.38 | -0.4 | 10.38 | 3
2.38 | 0 | 6.4 | 0.4 | 10.4 | 4
2.4 | 0 | 6.42 | 1.2 | 10.42 | 3
2.42 | -0.16 | 6.44 | 0.8 | 10.44 | 3
2.44 | 0 | 6.46 | 1.6 | 10.46 | 4
2.46 | 0.16 | 6.48 | 1.2 | 10.48 | 3
2.48 | 0 | 6.5 | 2 | 10.5 | 7
2.5 | 0.16 | 6.52 | 1.2 | 10.52 | 6
2.52 | 0.16 | 6.54 | 1.6 | 10.54 | 2
2.54 | 0 | 6.56 | 1.2 | 10.56 | 2
2.56 | 0 | 6.58 | 1.6 | 10.58 | 4
2.58 | 0.16 | 6.6 | 1.6 | 10.6 | 4
2.6 | 0.16 | 6.62 | 0.8 | 10.62 | 3
2.62 | 0 | 6.64 | 1.2 | 10.64 | 4
2.64 | 0 | 6.66 | 1.6 | 10.66 | 2
2.66 | 0.32 | 6.68 | 1.2 | 10.68 | 3
2.68 | 0.16 | 6.7 | 1.6 | 10.7 | 4
2.7 | 0 | 6.72 | 1.2 | 10.72 | 3
2.72 | 0 | 6.74 | 2 | 10.74 | 4
2.74 | 0.48 | 6.76 | 1.2 | 10.76 | 5
2.76 | 0.96 | 6.78 | 2.8 | 10.78 | 3
2.78 | -0.16 | 6.8 | 0.8 | 10.8 | 5
2.8 | -0.16 | 6.82 | 1.6 | 10.82 | 3
2.82 | 0.16 | 6.84 | 1.2 | 10.84 | 5
2.84 | 0 | 6.86 | 1.6 | 10.86 | 3
2.86 | 0.16 | 6.88 | 1.2 | 10.88 | 64
2.88 | 0 | 6.9 | 1.6 | 10.9 | -1
2.9 | 0.16 | 6.92 | 1.2 | 10.92 | 3
2.92 | 0.16 | 6.94 | 1.6 | 10.94 | 1
2.94 | 0 | 6.96 | 1.2 | 10.96 | 3
2.96 | 0 | 6.98 | 2 | 10.98 | 4
2.98 | 0.16 | 7 | 2.4 | 11 | 3
3 | 0 | 7.02 | 1.2 | 11.02 | 4
3.02 | 0.32 | 7.04 | 1.2 | 11.04 | 4
3.04 | 0.16 | 7.06 | 1.6 | 11.06 | 3
3.06 | 0.32 | 7.08 | 1.2 | 11.08 | 3
3.08 | 17.2 | 7.1 | 1.6 | 11.1 | 4
3.1 | -0.64 | 7.12 | 36.6 | 11.12 | 3
3.12 | 0.16 | 7.14 | -0.4 | 11.14 | 6
3.14 | -0.48 | 7.16 | 0.4 | 11.16 | 4
3.16 | -0.64 | 7.18 | 1.6 | 11.18 | 3
3.18 | 0.16 | 7.2 | 1.2 | 11.2 | 3
3.2 | 0.16 | 7.22 | 1.6 | 11.22 | 4
3.22 | -0.16 | 7.24 | 2 | 11.24 | 4
3.24 | 0 | 7.26 | 1.2 | 11.26 | 3
3.26 | 0.16 | 7.28 | 1.2 | 11.28 | 4
3.28 | 0 | 7.3 | 2 | 11.3 | 3
3.3 | 0.16 | 7.32 | 1.6 | 11.32 | 3
3.32 | 0.16 | 7.34 | 0.8 | 11.34 | 4
3.34 | 0 | 7.36 | 3.2 | 11.36 | 4
3.36 | 0 | 7.38 | 0.8 | 11.38 | 3
3.38 | 0.16 | 7.4 | 1.2 | 11.4 | 4
3.4 | 0.16 | 7.42 | 0.8 | 11.42 | 3
3.42 | 0 | 7.44 | 1.2 | 11.44 | 5
3.44 | 0.16 | 7.46 | 1.6 | 11.46 | 3
3.46 | 0 | 7.48 | 1.2 | 11.48 | 2
3.48 | 0 | 7.5 | 1.6 | 11.5 | 7
3.5 | 0.16 | 7.52 | 1.6 | 11.52 | 70
3.52 | 0.16 | 7.54 | 1.2 | 11.54 | 0
3.54 | 0.16 | 7.56 | 1.6 | 11.56 | 3
3.56 | 0.16 | 7.58 | 1.2 | 11.58 | 1
3.58 | 0.32 | 7.6 | 1.2 | 11.6 | 2
3.6 | 0.16 | 7.62 | 2 | 11.62 | 4
3.62 | 1.12 | 7.64 | 1.2 | 11.64 | 3
3.64 | 0.32 | 7.66 | 2 | 11.66 | 4
3.66 | -0.16 | 7.68 | 1.2 | 11.68 | 4
3.68 | -0.16 | 7.7 | 1.6 | 11.7 | 3
3.7 | 0 | 7.72 | 1.2 | 11.72 | 3
3.72 | 0.16 | 7.74 | 2 | 11.74 | 5
3.74 | 0 | 7.76 | 1.2 | 11.76 | 6
3.76 | 0 | 7.78 | 1.6 | 11.78 | 3
3.78 | 0.16 | 7.8 | 1.6 | 11.8 | 5
3.8 | 0 | 7.82 | 0.8 | 11.82 | 2
3.82 | 0.16 | 7.84 | 40.4 | 11.84 | 3
3.84 | 0 | 7.86 | 0 | 11.86 | 5
3.86 | 0.32 | 7.88 | 1.2 | 11.88 | 3
3.88 | 0 | 7.9 | 0.4 | 11.9 | 4
3.9 | 0.16 | 7.92 | 1.2 | 11.92 | 2
3.92 | 15.6 | 7.94 | 2 | 11.94 | 4
3.94 | -0.16 | 7.96 | 1.2 | 11.96 | 3
3.96 | 0.48 | 7.98 | 2 | 11.98 | 4
3.98 | -0.64 | 8 | 1.2 | 12 | 4
4 | -0.64

## Figure 5c
Time (sec) | Elbow Bending (V) | Time (sec) | Clapping (V) | Time (sec) | Hand Tapping (V)
0 | -0.14 | 4.02 | 0.42 | 8.02 | 0.4
0.02 | 4.1 | 4.04 | 0.42 | 8.04 | 1.2
0.04 | 0.42 | 4.06 | 0 | 8.06 | 1.2
0.06 | -0.14 | 4.08 | 7.8 | 8.08 | 0.4
0.08 | 1.42 | 4.1 | 0.28 | 8.1 | 19
0.1 | 0 | 4.12 | 0 | 8.12 | 7.4
0.12 | 0 | 4.14 | 4.94 | 8.14 | 2.2
0.14 | 0.42 | 4.16 | -0.14 | 8.16 | 0.5
0.16 | 0 | 4.18 | 0.42 | 8.18 | -0.4
0.18 | 0.42 | 4.2 | 0.42 | 8.2 | 0.6
0.2 | 0 | 4.22 | 0 | 8.22 | 0.4
0.22 | 0.28 | 4.24 | 0.42 | 8.24 | 1.2
0.24 | 0.42 | 4.26 | 0 | 8.26 | 0.4
0.26 | 0 | 4.28 | 0.42 | 8.28 | 1.2
0.28 | -0.14 | 4.3 | 0 | 8.3 | 1.2
0.3 | 4.94 | 4.32 | 0 | 8.32 | 0.4
0.32 | -0.14 | 4.34 | 0.42 | 8.34 | 1.2
0.34 | 0.42 | 4.36 | 0.42 | 8.36 | 0.4
0.36 | 0 | 4.38 | 0 | 8.38 | 1.2
0.38 | 0.42 | 4.4 | 0 | 8.4 | 0.4
0.4 | 0 | 4.42 | 0.28 | 8.42 | 1.2
0.42 | 0.28 | 4.44 | 0 | 8.44 | 0.6
0.44 | 0.42 | 4.46 | 0.42 | 8.46 | 0.4
0.46 | 0 | 4.48 | 0 | 8.48 | 1.2
0.48 | 0 | 4.5 | 0.42 | 8.5 | 1.2
0.5 | 0.42 | 4.52 | 0 | 8.52 | 0.4
0.52 | 3.96 | 4.54 | 0 | 8.54 | 0.4
0.54 | -0.14 | 4.56 | 0 | 8.56 | 1.2
0.56 | 1.28 | 4.58 | 0.42 | 8.58 | 1.2
0.58 | -0.14 | 4.6 | 9 | 8.6 | 0.4
0.6 | 0 | 4.62 | 0.42 | 8.62 | 1.2
0.62 | 0.42 | 4.64 | 0 | 8.64 | 0.4
0.64 | 0 | 4.66 | 0.28 | 8.66 | 0.4
0.66 | 0.42 | 4.68 | 4.8 | 8.68 | 1.4
0.68 | 0 | 4.7 | 0 | 8.7 | 0.6
0.7 | 0.42 | 4.72 | 0 | 8.72 | 1.2
0.72 | 0 | 4.74 | 0.42 | 8.74 | 1.2
0.74 | 0.42 | 4.76 | 0 | 8.76 | 0.6
0.76 | 0.42 | 4.78 | 0.42 | 8.78 | 1.2
0.78 | 0 | 4.8 | 0 | 8.8 | 0.4
0.8 | 3.98 | 4.82 | 0.42 | 8.82 | 1.2
0.82 | -0.14 | 4.84 | 0 | 8.84 | 0.4
0.84 | 0 | 4.86 | 0.8 | 8.86 | 0.4
0.86 | 1.42 | 4.88 | 0.8 | 8.88 | 1.2
0.88 | 0.42 | 4.9 | -0.2 | 8.9 | 0.6
0.9 | 0 | 4.92 | -0.2 | 8.92 | 1
0.92 | 0 | 4.94 | 0.8 | 8.94 | 1.2
0.94 | 0.28 | 4.96 | -0.14 | 8.96 | 0.4
0.96 | 0 | 4.98 | 0 | 8.98 | 1.4
0.98 | 0.42 | 5 | 0.42 | 9 | 0.4
1 | 0 | 5.02 | 0.42 | 9.02 | 0.4
1.02 | 0.42 | 5.04 | 0 | 9.04 | 1.4
1.04 | 0 | 5.06 | 0 | 9.06 | 1.2
1.06 | 4.98 | 5.08 | 10.4 | 9.08 | 0.4
1.08 | 0.56 | 5.1 | 0 | 9.1 | 16.8
1.1 | 1.14 | 5.12 | 0.42 | 9.12 | 7
1.12 | -0.14 | 5.14 | 0 | 9.14 | 2.6
1.14 | 0.4 | 5.16 | 3.4 | 9.16 | 0.8
1.16 | 0.42 | 5.18 | 0 | 9.18 | 0
1.18 | 0 | 5.2 | -0.14 | 9.2 | 0.8
1.2 | 0 | 5.22 | 0 | 9.22 | 0.4
1.22 | 0.42 | 5.24 | 0.42 | 9.24 | 1.2
1.24 | 0 | 5.26 | 0.42 | 9.26 | 0.6
1.26 | 0.42 | 5.28 | 0 | 9.28 | 1.2
1.28 | 0.42 | 5.3 | 0 | 9.3 | 1.2
1.3 | 0 | 5.32 | 0.28 | 9.32 | 0.4
1.32 | 3.58 | 5.34 | 0 | 9.34 | 1.2
1.34 | -0.14 | 5.36 | 0.42 | 9.36 | 0.6
1.36 | 1.14 | 5.38 | 0 | 9.38 | 0.6
1.38 | 0.42 | 5.4 | 0.42 | 9.4 | 1.2
1.4 | 0.42 | 5.42 | 0 | 9.42 | 1.2
1.42 | 0 | 5.44 | -0.2 | 9.44 | 0.4
1.44 | 0 | 5.46 | -0.14 | 9.46 | 1.2
1.46 | 0.42 | 5.48 | -0.14 | 9.48 | 0.4
1.48 | 0 | 5.5 | 0.42 | 9.5 | 0.4
1.5 | 0.42 | 5.52 | 0.42 | 9.52 | 1.2
1.52 | 0 | 5.54 | 0 | 9.54 | 1.2
1.54 | 0.42 | 5.56 | 0 | 9.56 | 0.6
1.56 | 0 | 5.58 | 7.8 | 9.58 | 0.4
1.58 | 3.68 | 5.6 | 0.42 | 9.6 | 1.2
1.6 | 0.42 | 5.62 | 0.42 | 9.62 | 0.4
1.62 | 1.4 | 5.64 | 0 | 9.64 | 1.2
1.64 | -0.14 | 5.66 | 2.8 | 9.66 | 1.2
1.66 | 0.42 | 5.68 | 0 | 9.68 | 0.6
1.68 | 0 | 5.7 | 0.2 | 9.7 | 0.6
1.7 | 0.42 | 5.72 | 0.28 | 9.72 | 1.4
1.72 | 0 | 5.74 | 0 | 9.74 | 1.2
1.74 | 0.42 | 5.76 | 0.42 | 9.76 | 0.6
1.76 | 0.42 | 5.78 | 0 | 9.78 | 0.4
1.78 | 0 | 5.8 | 0.42 | 9.8 | 1.2
1.8 | 0 | 5.82 | 0 | 9.82 | 1.2
1.82 | 0.42 | 5.84 | 0.28 | 9.84 | 0.4
1.84 | 4.48 | 5.86 | 0 | 9.86 | 1.2
1.86 | -0.14 | 5.88 | 0.42 | 9.88 | 0.6
1.88 | 1.5 | 5.9 | 0 | 9.9 | 0.4
1.9 | 0 | 5.92 | 0.42 | 9.92 | 1
1.92 | 0 | 5.94 | 0 | 9.94 | 0.4
1.94 | 0.42 | 5.96 | -0.14 | 9.96 | 1.2
1.96 | 0 | 5.98 | 0.42 | 9.98 | 1.2
1.98 | 0.28 | 6 | 0 | 10 | 0.4
2 | 0.42 | 6.02 | -0.14 | 10.02 | 1.2
2.02 | 0 | 6.04 | 0 | 10.04 | 0.4
2.04 | 0 | 6.06 | 0.42 | 10.06 | 1.2
2.06 | 0.42 | 6.08 | 8.4 | 10.08 | 0.4
2.08 | 0 | 6.1 | 0 | 10.1 | 19.8
2.1 | 4.38 | 6.12 | 0 | 10.12 | -0.2
2.12 | -0.14 | 6.14 | 0.28 | 10.14 | 9
2.14 | 1.42 | 6.16 | 3.4 | 10.16 | 0.2
2.16 | 0 | 6.18 | 0.42 | 10.18 | -0.2
2.18 | 0.28 | 6.2 | 0 | 10.2 | 1
2.2 | 0 | 6.22 | 0.42 | 10.22 | 1
2.22 | 0.42 | 6.24 | 0 | 10.24 | 0.2
2.24 | 0 | 6.26 | -0.2 | 10.26 | 1.2
2.26 | 0.42 | 6.28 | 0.42 | 10.28 | 0.4
2.28 | 0 | 6.3 | 0 | 10.3 | 0.4
2.3 | 0.42 | 6.32 | 0.42 | 10.32 | 1.2
2.32 | 0 | 6.34 | 0 | 10.34 | 1
2.34 | 0.42 | 6.36 | -0.2 | 10.36 | 0.4
2.36 | 4.12 | 6.38 | 0.42 | 10.38 | 1.2
2.38 | -0.14 | 6.4 | -0.14 | 10.4 | 0.4
2.4 | 1.42 | 6.42 | -0.14 | 10.42 | 1.4
2.42 | 0 | 6.44 | 0.42 | 10.44 | 0.4
2.44 | 0 | 6.46 | 0 | 10.46 | 1.2
2.46 | 0.42 | 6.48 | 0.42 | 10.48 | 0.4
2.48 | 0 | 6.5 | 0 | 10.5 | 0.4
2.5 | 0.42 | 6.52 | 0.42 | 10.52 | 1.2
2.52 | -0.14 | 6.54 | 0.42 | 10.54 | 0.6
2.54 | 0.42 | 6.56 | 0 | 10.56 | 1.2
2.56 | 0 | 6.58 | 7 | 10.58 | 0.4
2.58 | 0.42 | 6.6 | 0.28 | 10.6 | 1.2
2.6 | 0 | 6.62 | 0 | 10.62 | 0.4
2.62 | 5.26 | 6.64 | 0.42 | 10.64 | 1.2
2.64 | 0.98 | 6.66 | 2.6 | 10.66 | 1
2.66 | 1.14 | 6.68 | 0.42 | 10.68 | 0.4
2.68 | 0 | 6.7 | -0.14 | 10.7 | 0.4
2.7 | 0.28 | 6.72 | 0 | 10.72 | 1.2
2.72 | 0 | 6.74 | 0.42 | 10.74 | 1.2
2.74 | 0.42 | 6.76 | 0.42 | 10.76 | 0.4
2.76 | 0 | 6.78 | 0.42 | 10.78 | 1.2
2.78 | 0.28 | 6.8 | -0.14 | 10.8 | 0.6
2.8 | 0 | 6.82 | -0.14 | 10.82 | 0.4
2.82 | 0.56 | 6.84 | 0.42 | 10.84 | 1.2
2.84 | 0 | 6.86 | 0 | 10.86 | 0.6
2.86 | 0.42 | 6.88 | 0.42 | 10.88 | 1.4
2.88 | 0 | 6.9 | 0.42 | 10.9 | 0.6
2.9 | 3.98 | 6.92 | 0 | 10.92 | 1.2
2.92 | 0.28 | 6.94 | -0.14 | 10.94 | 0.6
2.94 | 1.14 | 6.96 | 0.42 | 10.96 | 1.2
2.96 | -0.14 | 6.98 | 0 | 10.98 | 1.4
2.98 | 0.42 | 7 | 0.28 | 11 | 0.4
3 | 0.42 | 7.02 | 0 | 11.02 | 0.4
3.02 | 0 | 7.04 | 0.42 | 11.04 | 1.2
3.04 | 0 | 7.06 | 0 | 11.06 | 19.8
3.06 | 0.42 | 7.08 | 5.6 | 11.08 | 7.8
3.08 | 0 | 7.1 | 0 | 11.1 | 1.4
3.1 | 0.42 | 7.12 | 0.42 | 11.12 | 0.6
3.12 | 0 | 7.14 | 0 | 11.14 | -0.2
3.14 | 4.84 | 7.16 | 0.42 | 11.16 | 1.2
3.16 | -0.14 | 7.18 | 2.4 | 11.18 | 0.4
3.18 | 1.42 | 7.2 | -0.14 | 11.2 | 1.2
3.2 | 0.42 | 7.22 | -0.14 | 11.22 | 0.4
3.22 | 0 | 7.24 | 0.42 | 11.24 | 1.4
3.24 | 0.56 | 7.26 | 0 | 11.26 | 1.2
3.26 | 0 | 7.28 | 0.42 | 11.28 | 0.4
3.28 | 0 | 7.3 | 0 | 11.3 | 1.4
3.3 | 0.42 | 7.32 | 0.42 | 11.32 | 0.4
3.32 | 0.42 | 7.34 | 0.42 | 11.34 | 0.6
3.34 | 0 | 7.36 | 0 | 11.36 | 1.4
3.36 | 0 | 7.38 | 0 | 11.38 | 1.2
3.38 | 0.42 | 7.4 | 0.42 | 11.4 | 0.4
3.4 | 0 | 7.42 | 0.2 | 11.42 | 0.4
3.42 | 4.26 | 7.44 | 0.4 | 11.44 | 1.2
3.44 | -0.14 | 7.46 | -0.2 | 11.46 | 1.2
3.46 | 1.42 | 7.48 | 0.8 | 11.48 | 0.4
3.48 | 0 | 7.5 | -0.14 | 11.5 | 1.2
3.5 | 0.28 | 7.52 | 0 | 11.52 | 0.4
3.52 | 0 | 7.54 | 0.42 | 11.54 | 0.4
3.54 | 0.42 | 7.56 | 0.56 | 11.56 | 1.2
3.56 | 0 | 7.58 | 0 | 11.58 | 1.2
3.58 | 0.42 | 7.6 | 7 | 11.6 | 0.6
3.6 | 0.42 | 7.62 | 0.42 | 11.62 | 0.4
3.62 | 0 | 7.64 | 0.42 | 11.64 | 1
3.64 | 0 | 7.66 | 0 | 11.66 | 1.2
3.66 | 0.42 | 7.68 | 3.8 | 11.68 | 0.4
3.68 | 4.94 | 7.7 | 0 | 11.7 | 1.2
3.7 | -0.14 | 7.72 | 0.42 | 11.72 | 0.4
3.72 | 1 | 7.74 | 0 | 11.74 | 0.6
3.74 | 0.42 | 7.76 | 0.56 | 11.76 | 1.2
3.76 | 0 | 7.78 | 0.42 | 11.78 | 1.2
3.78 | 0.28 | 7.8 | 0 | 11.8 | 0.6
3.8 | 0 | 7.82 | 0.42 | 11.82 | 0.4
3.82 | 0.42 | 7.84 | 0.42 | 11.84 | 1.2
3.84 | 0.28 | 7.86 | 0 | 11.86 | 0.6
3.86 | 0 | 7.88 | 0 | 11.88 | 1.4
3.88 | 0 | 7.9 | 0.42 | 11.9 | 1.4
3.9 | 0.42 | 7.92 | 0.2 | 11.92 | 0.6
3.92 | 0.42 | 7.94 | 0.4 | 11.94 | 0.4
3.94 | 0 | 7.96 | -0.2 | 11.96 | 1.2
3.96 | 0.56 | 7.98 | 0.8 | 11.98 | 1.2
3.98 | 0 | 8 | 0 | 12 | 0.6
4 | 0 |  |  |  | 0.4

## Figure 5e
Time (Sec) | Walk (V) | Jog (V) | Run (V)
0 | 0 | 0 | 0
0.54915 | 0.07962 | 0.11942 | 0.18358
1.07808 | 0.24259 | 0.33421 | 0.44109
1.60699 | 0.4875 | 0.64282 | 0.74453
2.13592 | 0.73972 | 0.97054 | 1.09742
2.66486 | 0.98586 | 1.33734 | 1.47467
3.19378 | 1.2355 | 1.71616 | 1.87753
3.72272 | 1.49122 | 2.103 | 2.28794
4.25166 | 1.73517 | 2.48327 | 2.68043
4.78061 | 1.98962 | 2.87451 | 3.08483
5.30953 | 2.24146 | 3.27422 | 3.47128
5.83847 | 2.47761 | 3.63215 | 3.84527
6.36742 | 2.71617 | 4.00194 | 4.22318
6.89637 | 2.96538 | 4.39022 | 4.61068
7.42533 | 3.21093 | 4.78217 | 5.0024
7.95425 | 3.45865 | 5.1743 | 5.37348
8.48316 | 3.69626 | 5.55976 | 5.74427
9.01209 | 3.94017 | 5.94571 | 6.12801
9.54101 | 4.17509 | 6.33517 | 6.50521
10.06996 | 4.4099 | 6.7052 | 6.87821
10.5989 | 4.64064 | 7.07875 | 7.24883
11.12784 | 4.86784 | 7.43429 | 7.62348
11.65678 | 5.08646 | 7.79347 | 7.97832
12.1857 | 5.30036 | 8.14086 | 8.33432
12.71465 | 5.51186 | 8.49188 | 8.69544
13.26474 | 5.71653 | 8.83301 | 9.04177
13.79357 | 5.93012 | 9.17049 | 9.40273
14.32252 | 6.13247 | 9.50585 | 9.76794
14.85148 | 6.32849 | 9.82926 | 10.12365
15.38046 | 6.52605 | 10.15221 | 10.46775
15.90943 | 6.71309 | 10.4588 | 10.81495
16.43837 | 6.90497 | 10.76029 | 11.16129
16.9673 | 7.08808 | 11.06033 | 11.49121
17.49625 | 7.27524 | 11.36144 | 11.82157
18.0252 | 7.44974 | 11.64118 | 12.1536
18.55416 | 7.6264 | 11.9166 | 12.48585
19.08313 | 7.79675 | 12.18927 | 12.82187
19.61209 | 7.96692 | 12.46082 | 13.15912
20.14103 | 8.12938 | 12.72135 | 13.4917
20.66993 | 8.28767 | 12.97607 | 13.80795
21.19887 | 8.44799 | 13.23862 | 14.12416
21.72779 | 8.59907 | 13.49531 | 14.44166
22.25674 | 8.75576 | 13.75061 | 14.73447
22.78569 | 8.90731 | 13.99179 | 15.03897
23.31463 | 9.0733 | 14.2339 | 15.34383
23.84357 | 9.23327 | 14.47093 | 15.63138
24.37249 | 9.39477 | 14.69339 | 15.91506
24.90143 | 9.55023 | 14.91656 | 16.18324
25.43037 | 9.7032 | 15.14425 | 16.44669
25.95932 | 9.85819 | 15.37192 | 16.69355
26.48829 | 10.00214 | 15.58166 | 16.9492
27.01725 | 10.1516 | 15.79397 | 17.20532
27.54619 | 10.2952 | 16.0115 | 17.45721
28.07511 | 10.44787 | 16.2245 | 17.71136
28.60404 | 10.59417 | 16.42414 | 17.96794
29.13298 | 10.74558 | 16.62398 | 18.22896
29.66192 | 10.89826 | 16.81853 | 18.47698
30.19086 | 11.05051 | 17.00265 | 18.72681
30.7198 | 11.2002 | 17.18287 | 18.97761
31.24874 | 11.34783 | 17.3712 | 19.20839
31.77767 | 11.50506 | 17.56492 | 19.452
32.30661 | 11.65684 | 17.74553 | 19.70254
32.83555 | 11.8201 | 17.92682 | 19.94007
33.36451 | 11.97784 | 18.1087 | 20.18978
33.89348 | 12.14353 | 18.29321 | 20.44684
34.42243 | 12.29338 | 18.4667 | 20.69455
34.95137 | 12.44626 | 18.63341 | 20.94901
35.4803 | 12.5974 | 18.80924 | 21.20346
36.00923 | 12.75178 | 18.97755 | 21.45763
36.53817 | 12.90624 | 19.12862 | 21.70344
37.06709 | 13.05903 | 19.27847 | 21.96197
37.59605 | 13.2173 | 19.43902 | 22.21492
38.12499 | 13.37585 | 19.59177 | 22.45633
38.65393 | 13.53752 | 19.72269 | 22.69758
39.18286 | 13.68895 | 19.85675 | 22.95038
39.7118 | 13.84609 | 19.99425 | 23.18647
40.24077 | 13.99701 | 20.12979 | 23.40426
40.76974 | 14.14924 | 20.25412 | 23.63168
41.2987 | 14.30041 | 20.38537 | 23.83817
41.82767 | 14.45889 | 20.51389 | 24.03428
42.35661 | 14.61682 | 20.63164 | 24.2491
42.88557 | 14.77377 | 20.73228 | 24.44776
43.4145 | 14.93055 | 20.83664 | 24.63948
43.94343 | 15.07924 | 20.93733 | 24.83255
44.47237 | 15.23442 | 21.02845 | 25.02326
45.00131 | 15.37986 | 21.11363 | 25.19252
45.53025 | 15.52993 | 21.20755 | 25.36421
46.05919 | 15.6724 | 21.30243 | 25.53722
46.58811 | 15.81516 | 21.38597 | 25.69983
47.11704 | 15.951 | 21.46334 | 25.85958
47.646 | 16.09154 | 21.55056 | 26.02834
48.17497 | 16.2308 | 21.62753 | 26.17439
48.70393 | 16.36139 | 21.69084 | 26.31769
49.23288 | 16.49106 | 21.75644 | 26.47255
49.76186 | 16.613 | 21.82814 | 26.6087
50.2908 | 16.73835 | 21.89882 | 26.7371
50.81975 | 16.8587 | 21.96089 | 26.86582
51.34868 | 16.98431 | 22.02389 | 27.00134
51.87762 | 17.10281 | 22.09474 | 27.12148
52.40655 | 17.21971 | 22.16678 | 27.25382
52.93547 | 17.33068 | 22.227 | 27.40125
53.4644 | 17.4366 | 22.2941 | 27.52486
53.99338 | 17.53728 | 22.3651 | 27.65615
54.52233 | 17.63438 | 22.43697 | 27.79224
55.05124 | 17.73788 | 22.50059 | 27.916
55.58019 | 17.8333 | 22.57069 | 28.03715
56.10917 | 17.93152 | 22.63786 | 28.16364
56.63811 | 18.03102 | 22.69174 | 28.2712
57.16708 | 18.12644 | 22.7552 | 28.37002
57.69604 | 18.2192 | 22.82343 | 28.49537
58.22498 | 18.31471 | 22.90226 | 28.60681
58.75393 | 18.4161 | 22.97504 | 28.71342
59.28285 | 18.50654 | 23.05622 | 28.83029
59.81179 | 18.59452 | 23.14263 | 28.95022
60.34072 | 18.6936 | 23.21279 | 29.12705
60.86967 | 18.8064 | 23.28966 | 29.20626
61.39859 | 18.73114 | 23.05993 | 29.11152
61.92751 | 18.65389 | 22.87843 | 28.86237
62.45643 | 18.57515 | 22.69544 | 28.56263
62.98537 | 18.49865 | 22.51071 | 28.27852
63.51432 | 18.42595 | 22.3297 | 28.00584
64.04327 | 18.35331 | 22.17534 | 27.74686
64.57223 | 18.28023 | 22.00458 | 27.50012
65.10118 | 18.20893 | 21.84294 | 27.27085
65.63013 | 18.14235 | 21.69332 | 27.04462
66.15906 | 18.07333 | 21.53494 | 26.84629
66.68798 | 18.00303 | 21.39977 | 26.64103
67.21692 | 17.93406 | 21.25942 | 26.43829
67.74587 | 17.86774 | 21.11444 | 26.24026
68.27481 | 17.80309 | 20.9733 | 26.04801
68.80375 | 17.73911 | 20.83182 | 25.86155
69.33267 | 17.67852 | 20.70656 | 25.67986
69.8616 | 17.61458 | 20.57893 | 25.50303
70.39055 | 17.55141 | 20.45082 | 25.33032
70.9195 | 17.49388 | 20.33246 | 25.16244
71.44843 | 17.43273 | 20.21645 | 24.99956
71.97738 | 17.37078 | 20.09802 | 24.83879
72.50631 | 17.31261 | 19.98439 | 24.68328
73.03523 | 17.25476 | 19.87796 | 24.53179
73.56417 | 17.19589 | 19.76855 | 24.38315
74.09312 | 17.14041 | 19.67703 | 24.23753
74.62204 | 17.08623 | 19.6018 | 24.0953
75.15099 | 17.03387 | 19.5031 | 23.95573
75.67992 | 16.97361 | 19.41786 | 23.81907
76.20886 | 16.91609 | 19.31727 | 23.68508
76.73779 | 16.85877 | 19.22213 | 23.5539
77.26673 | 16.80714 | 19.12886 | 23.42409
77.7957 | 16.74914 | 19.03717 | 23.29845
78.32465 | 16.69282 | 18.95823 | 23.17472
78.85361 | 16.63798 | 18.88389 | 23.05323
79.38255 | 16.59185 | 18.79972 | 22.93379
79.91149 | 16.54422 | 18.71386 | 22.81602
80.44041 | 16.49716 | 18.63144 | 22.69997
80.96935 | 16.44856 | 18.5526 | 22.58592
81.49828 | 16.39961 | 18.47138 | 22.47381
82.02723 | 16.35128 | 18.39932 | 22.36495
82.55616 | 16.30308 | 18.33316 | 22.25763
83.08511 | 16.25326 | 18.26053 | 22.15091
83.61404 | 16.20185 | 18.18476 | 22.04577
84.14297 | 16.15434 | 18.1105 | 21.94194
84.67192 | 16.10511 | 18.0446 | 21.83974
85.20085 | 16.05558 | 17.97684 | 21.74044
85.7298 | 16.00823 | 17.90902 | 21.64529
86.25875 | 15.96695 | 17.8388 | 21.54682
86.78771 | 15.92282 | 17.77171 | 21.4481
87.31665 | 15.87529 | 17.70387 | 21.35196
87.84558 | 15.82531 | 17.64415 | 21.25767
88.37453 | 15.77573 | 17.58513 | 21.16388
88.90346 | 15.74391 | 17.52839 | 21.07174
89.43241 | 15.70259 | 17.46978 | 20.98034
89.96135 | 15.65817 | 17.40811 | 20.88809
90.49031 | 15.63115 | 17.34805 | 20.79912
91.01923 | 15.58795 | 17.28831 | 20.72599
91.54815 | 15.54449 | 17.23066 | 20.64313
92.0771 | 15.51674 | 17.17222 | 20.55851
92.60604 | 15.4768 | 17.11444 | 20.47434
93.13499 | 15.44186 | 17.05682 | 20.39112
93.66396 | 15.40919 | 16.99816 | 20.30857
94.19292 | 15.36546 | 16.93944 | 20.22768
94.72186 | 15.33147 | 16.88109 | 20.14723
95.25078 | 15.29451 | 16.8239 | 20.06821
95.77972 | 15.25449 | 16.76768 | 19.98982
96.30865 | 15.21411 | 16.71121 | 19.91223
96.83759 | 15.17384 | 16.65569 | 19.83625
97.36654 | 15.1335 | 16.60231 | 19.7604
97.89548 | 15.09307 | 16.54745 | 19.68551
98.42442 | 15.05284 | 16.49314 | 19.61241
98.95334 | 15.01296 | 16.4407 | 19.53996
99.48229 | 14.97298 | 16.39475 | 19.46844
100.01126 | 14.9335 | 16.33972 | 19.39831
100.54022 | 14.89417 | 16.28468 | 19.32839
101.06918 | 14.85487 | 16.23877 | 19.26031
101.59814 | 14.8158 | 16.18827 | 19.19254
102.12709 | 14.77712 | 16.13868 | 19.12494
102.65605 | 14.73827 | 16.09093 | 19.05841
103.18497 | 14.69982 | 16.04075 | 18.99358
103.71391 | 14.66193 | 15.99291 | 18.92921
104.24284 | 14.62364 | 15.9602 | 18.86558
104.77176 | 14.58574 | 15.91883 | 18.80295
105.3007 | 14.54775 | 15.86659 | 18.74129
105.82966 | 14.51001 | 15.82381 | 18.67962
106.35861 | 14.47244 | 15.78069 | 18.61967
106.88754 | 14.43512 | 15.76015 | 18.5607
107.41648 | 14.39806 | 15.71776 | 18.50166
107.94544 | 14.36132 | 15.66772 | 18.44348
108.47437 | 14.32463 | 15.62217 | 18.38679
109.00333 | 14.28779 | 15.57423 | 18.33111
109.53227 | 14.25118 | 15.53726 | 18.27473
110.06123 | 14.21476 | 15.4933 | 18.22005
110.59015 | 14.17862 | 15.44623 | 18.16572
111.11909 | 14.14343 | 15.40218 | 18.11205
111.64804 | 14.10705 | 15.36032 | 18.05845
112.17699 | 14.07107 | 15.31567 | 18.00554
112.70596 | 14.03542 | 15.27321 | 17.95326
113.23489 | 13.9998 | 15.22738 | 17.90178
113.76382 | 13.96428 | 15.18633 | 17.85059
114.29272 | 13.92914 | 15.14523 | 17.79989
114.82166 | 13.89401 | 15.1009 | 17.75115
115.35061 | 13.85932 | 15.06038 | 17.70235
115.87953 | 13.8239 | 15.01782 | 17.65324
116.40852 | 13.78931 | 14.97474 | 17.60453
116.93748 | 13.75478 | 14.93442 | 17.55623
117.46642 | 13.72014 | 14.89784 | 17.50911
117.99535 | 13.68625 | 14.85742 | 17.4624
118.52428 | 13.65204 | 14.81689 | 17.41603
119.05321 | 13.618 | 14.77423 | 17.36933
119.58215 | 13.58433 | 14.73455 | 17.32336
120.11109 | 13.5504 | 14.69517 | 17.27804
120.64004 | 13.51681 | 14.65559 | 17.23263
121.16897 | 13.48319 | 14.61365 | 17.18761
121.6979 | 13.44965 | 14.57608 | 17.14331
122.22684 | 13.41618 | 14.53324 | 17.09992
122.75582 | 13.383 | 14.49733 | 17.0559
123.28479 | 13.34957 | 14.45648 | 17.0124
123.81374 | 13.31668 | 14.41776 | 16.96884
124.34271 | 13.28366 | 14.38034 | 16.92605
124.87163 | 13.25084 | 14.34052 | 16.88465
125.40053 | 13.21821 | 14.30071 | 16.84147
125.92947 | 13.18556 | 14.26348 | 16.79945
126.4584 | 13.15267 | 14.22572 | 16.75722
126.98734 | 13.12037 | 14.18813 | 16.71553
127.51627 | 13.08781 | 14.15192 | 16.67408
128.04521 | 13.05548 | 14.11798 | 16.63312
128.57416 | 13.02312 | 14.07999 | 16.59236
129.10309 | 12.99099 | 14.0419 | 16.5513
129.63202 | 12.95924 | 14.00254 | 16.51088
130.161 | 12.92719 | 13.96576 | 16.4715
130.68996 | 12.8959 | 13.92998 | 16.43199
131.21892 | 12.86372 | 13.89458 | 16.39365
131.74786 | 12.83217 | 13.85936 | 16.35717
132.27679 | 12.80078 | 13.82435 | 16.31707
132.80573 | 12.76941 | 13.78792 | 16.27764
133.33464 | 12.73822 | 13.7532 | 16.2386
133.86357 | 12.70698 | 13.71611 | 16.19952
134.39253 | 12.67576 | 13.68011 | 16.16107
134.92146 | 12.64451 | 13.64425 | 16.12285
135.45041 | 12.61299 | 13.60993 | 16.08492
135.97934 | 12.58269 | 13.57391 | 16.047
136.50827 | 12.55162 | 13.53742 | 16.00924
137.03722 | 12.52083 | 13.50055 | 15.9719
137.56615 | 12.49025 | 13.46888 | 15.93398
138.09509 | 12.45947 | 13.43447 | 15.89701
138.62404 | 12.42884 | 13.39922 | 15.85961
139.15295 | 12.39828 | 13.36424 | 15.82302
139.68187 | 12.36726 | 13.32958 | 15.78631
140.21082 | 12.33626 | 13.29457 | 15.74957
140.73975 | 12.3047 | 13.25907 | 15.71272
141.26869 | 12.28731 | 13.2248 | 15.6775
141.79765 | 12.25988 | 13.19209 | 15.64142
142.32661 | 12.23036 | 13.15842 | 15.60509
142.85558 | 12.20014 | 13.12389 | 15.57518
143.38451 | 12.17028 | 13.08998 | 15.54287
143.91344 | 12.14043 | 13.05731 | 15.50754
144.44238 | 12.1106 | 13.02404 | 15.47201
144.97133 | 12.08111 | 12.99198 | 15.43659
145.50027 | 12.05137 | 12.95879 | 15.40151
146.02925 | 12.02173 | 12.92554 | 15.3666
146.5582 | 11.99228 | 12.89416 | 15.33156
147.08713 | 11.96248 | 12.86472 | 15.29806
147.61606 | 11.9331 | 12.83599 | 15.26267
148.145 | 11.904 | 12.80592 | 15.22796
148.67395 | 11.87474 | 12.77304 | 15.19353
149.2029 | 11.84564 | 12.73975 | 15.15952
149.73183 | 11.81639 | 12.70653 | 15.12498
150.26079 | 11.78743 | 12.67443 | 15.09101
150.78972 | 11.7585 | 12.64121 | 15.05694
151.31863 | 11.72949 | 12.60945 | 15.02321
151.84756 | 11.70074 | 12.5799 | 14.98915
152.37651 | 11.67179 | 12.54772 | 14.95544
152.90549 | 11.64819 | 12.51648 | 14.92207
153.43443 | 11.62157 | 12.48417 | 14.88852
153.96338 | 11.59339 | 12.45191 | 14.85507
154.49232 | 11.56485 | 12.41998 | 14.82227
155.02126 | 11.53636 | 12.38798 | 14.78904
155.5502 | 11.50777 | 12.35685 | 14.75579
156.07915 | 11.47922 | 12.32514 | 14.72247
156.60808 | 11.45079 | 12.2953 | 14.68979
157.13701 | 11.42222 | 12.26592 | 14.65707
157.66594 | 11.39432 | 12.23319 | 14.62409
158.1949 | 11.36639 | 12.20521 | 14.59164
158.72382 | 11.33838 | 12.18049 | 14.55921
159.25275 | 11.3102 | 12.15545 | 14.52726
159.78171 | 11.28219 | 12.12427 | 14.49501
160.31065 | 11.25399 | 12.09319 | 14.46298
160.83961 | 11.22631 | 12.06178 | 14.43127
161.36855 | 11.19838 | 12.02816 | 14.39906
161.89745 | 11.17054 | 11.99846 | 14.3712
162.42638 | 11.14276 | 11.96624 | 14.34106
162.95531 | 11.11524 | 11.9372 | 14.30954
163.48425 | 11.08778 | 11.90745 | 14.27778
164.01318 | 11.0601 | 11.87575 | 14.24712
164.54213 | 11.03259 | 11.8469 | 14.21524
165.07108 | 11.00509 | 11.81658 | 14.18346
165.60001 | 10.97752 | 11.7874 | 14.15248
166.12894 | 10.95042 | 11.75785 | 14.12138
166.65791 | 10.92291 | 11.73168 | 14.08988
167.18687 | 10.89559 | 11.70649 | 14.05898
167.71582 | 10.86825 | 11.67721 | 14.02805
168.24475 | 10.84109 | 11.64647 | 13.99772
168.7737 | 10.81391 | 11.61763 | 13.96677
169.30261 | 10.78651 | 11.58946 | 13.93689
169.83154 | 10.75966 | 11.56266 | 13.90596
170.36049 | 10.73239 | 11.53815 | 13.8751
170.88943 | 10.70557 | 11.50906 | 13.84437
171.41837 | 10.67898 | 11.48186 | 13.81376
171.94731 | 10.65241 | 11.45501 | 13.78302
172.47626 | 10.6258 | 11.42744 | 13.75273
173.00519 | 10.59905 | 11.40057 | 13.72265
173.53412 | 10.5723 | 11.37229 | 13.69283
174.06306 | 10.54624 | 11.34586 | 13.66292
174.59203 | 10.51957 | 11.32025 | 13.63284
175.121 | 10.49332 | 11.2917 | 13.60272
175.64996 | 10.46674 | 11.26881 | 13.57283
176.17888 | 10.44043 | 11.24019 | 13.54273
176.70781 | 10.41394 | 11.21124 | 13.513
177.23674 | 10.38751 | 11.18474 | 13.4833
177.76567 | 10.36121 | 11.16121 | 13.45332
178.29462 | 10.41394 | 11.13406 | 13.42353
178.82355 | 10.38751 | 11.10775 | 13.39393
179.35249 | 10.36121 | 11.07868 | 13.36463
179.88144 | 10.33482 | 11.05087 | 13.33624
180.41035 | 10.30846 | 11.02744 | 13.30688
180.9393 | 10.28209 | 11.00334 | 13.27738

## Figure 5f
Time (Sec) | Elbow Bending (V) | Clapping (V)
0 | 0 | 0
0.54915 | 0.02269 | 0.0321
1.07808 | 0.04743 | 0.06771
1.60699 | 0.07676 | 0.10959
2.13592 | 0.10829 | 0.15388
2.66486 | 0.14029 | 0.20003
3.19378 | 0.17332 | 0.24513
3.72272 | 0.2087 | 0.29314
4.25166 | 0.24629 | 0.33927
4.78061 | 0.2846 | 0.38708
5.30953 | 0.32369 | 0.43741
5.83847 | 0.36352 | 0.48752
6.36742 | 0.40407 | 0.53882
6.89637 | 0.44504 | 0.58741
7.42533 | 0.48622 | 0.64039
7.95425 | 0.52743 | 0.69338
8.48316 | 0.56856 | 0.74843
9.01209 | 0.60957 | 0.80496
9.54101 | 0.65031 | 0.85799
10.06996 | 0.69078 | 0.91493
10.5989 | 0.73099 | 0.97097
11.12784 | 0.76928 | 1.02877
11.65678 | 0.80793 | 1.08596
12.1857 | 0.84697 | 1.13791
12.71465 | 0.88623 | 1.19221
13.26474 | 0.92562 | 1.24362
13.79357 | 0.96507 | 1.29595
14.32252 | 1.00447 | 1.34815
14.85148 | 1.04391 | 1.39514
15.38046 | 1.08343 | 1.44612
15.90943 | 1.12306 | 1.49373
16.43837 | 1.16273 | 1.54311
16.9673 | 1.2025 | 1.58805
17.49625 | 1.24224 | 1.63316
18.0252 | 1.28185 | 1.68066
18.55416 | 1.32127 | 1.72752
19.08313 | 1.36053 | 1.77653
19.61209 | 1.39972 | 1.82055
20.14103 | 1.43889 | 1.86345
20.66993 | 1.47807 | 1.90845
21.19887 | 1.51725 | 1.95309
21.72779 | 1.55639 | 1.99844
22.25674 | 1.59556 | 2.03847
22.78569 | 1.63477 | 2.08266
23.31463 | 1.67397 | 2.12625
23.84357 | 1.71321 | 2.17156
24.37249 | 1.75249 | 2.21353
24.90143 | 1.79182 | 2.25499
25.43037 | 1.83121 | 2.29944
25.95932 | 1.87063 | 2.34534
26.48829 | 1.91009 | 2.38874
27.01725 | 1.94957 | 2.42932
27.54619 | 1.98903 | 2.46871
28.07511 | 2.02845 | 2.51068
28.60404 | 2.06782 | 2.55123
29.13298 | 2.10714 | 2.58858
29.66192 | 2.14641 | 2.62545
30.19086 | 2.18564 | 2.66573
30.7198 | 2.22479 | 2.70551
31.24874 | 2.26385 | 2.74311
31.77767 | 2.30273 | 2.77625
32.30661 | 2.34152 | 2.81186
32.83555 | 2.38012 | 2.8465
33.36451 | 2.41849 | 2.88396
33.89348 | 2.45664 | 2.91797
34.42243 | 2.49462 | 2.951
34.95137 | 2.53237 | 2.98725
35.4803 | 2.56985 | 3.02132
36.00923 | 2.60712 | 3.05699
36.53817 | 2.64409 | 3.08898
37.06709 | 2.6807 | 3.11989
37.59605 | 2.71693 | 3.15248
38.12499 | 2.75279 | 3.18376
38.65393 | 2.7882 | 3.21627
39.18286 | 2.82314 | 3.24647
39.7118 | 2.85764 | 3.26838
40.24077 | 2.89166 | 3.3119
40.76974 | 2.92516 | 3.34288
41.2987 | 2.95816 | 3.37387
41.82767 | 2.99064 | 3.40485
42.35661 | 3.02256 | 3.43583
42.88557 | 3.05388 | 3.46681
43.4145 | 3.08462 | 3.4978
43.94343 | 3.11473 | 3.52878
44.47237 | 3.14418 | 3.55976
45.00131 | 3.17298 | 3.59075
45.53025 | 3.20113 | 3.62173
46.05919 | 3.22863 | 3.65271
46.58811 | 3.25546 | 3.68369
47.11704 | 3.28165 | 3.71468
47.646 | 3.30723 | 3.74566
48.17497 | 3.33221 | 3.77664
48.70393 | 3.35662 | 3.80763
49.23288 | 3.38048 | 3.83861
49.76186 | 3.40387 | 3.86959
50.2908 | 3.42677 | 3.90057
50.81975 | 3.45192 | 3.93156
51.34868 | 3.47591 | 3.96254
51.87762 | 3.49878 | 3.99352
52.40655 | 3.52065 | 4.0245
52.93547 | 3.54165 | 4.05549
53.4644 | 3.56181 | 4.08647
53.99338 | 3.58128 | 4.11745
54.52233 | 3.60013 | 4.14844
55.05124 | 3.61858 | 4.17942
55.58019 | 3.63684 | 4.2104
56.10917 | 3.65509 | 4.24138
56.63811 | 3.67335 | 4.27237
57.16708 | 3.69161 | 4.30335
57.69604 | 3.70986 | 4.33433
58.22498 | 3.72812 | 4.36532
58.75393 | 3.74638 | 4.3963
59.28285 | 3.76464 | 4.42728
59.81179 | 3.78289 | 4.45826
60.34072 | 3.80115 | 4.48925
60.86967 | 3.81941 | 4.52023
61.39859 | 3.79018 | 4.49763
61.92751 | 3.75099 | 4.4728
62.45643 | 3.71558 | 4.44892
62.98537 | 3.68135 | 4.4257
63.51432 | 3.65179 | 4.40296
64.04327 | 3.61397 | 4.37975
64.57223 | 3.57562 | 4.35788
65.10118 | 3.53848 | 4.33672
65.63013 | 3.50329 | 4.31705
66.15906 | 3.4695 | 4.297
66.68798 | 3.43742 | 4.2765
67.21692 | 3.40685 | 4.25765
67.74587 | 3.37845 | 4.23864
68.27481 | 3.35042 | 4.21985
68.80375 | 3.32585 | 4.2016
69.33267 | 3.30043 | 4.18387
69.8616 | 3.27531 | 4.16664
70.39055 | 3.25078 | 4.15026
70.9195 | 3.22696 | 4.1339
71.44843 | 3.20386 | 4.11744
71.97738 | 3.18135 | 4.10138
72.50631 | 3.15944 | 4.08638
73.03523 | 3.13805 | 4.07084
73.56417 | 3.11725 | 4.055
74.09312 | 3.09707 | 4.03947
74.62204 | 3.07715 | 4.02453
75.15099 | 3.05789 | 4.00997
75.67992 | 3.03912 | 3.99556
76.20886 | 3.02071 | 3.98191
76.73779 | 3.00267 | 3.96751
77.26673 | 2.98505 | 3.95328
77.7957 | 2.96776 | 3.94032
78.32465 | 2.95083 | 3.92655
78.85361 | 2.93423 | 3.9126
79.38255 | 2.91798 | 3.89949
79.91149 | 2.90189 | 3.88646
80.44041 | 2.88633 | 3.8732
80.96935 | 2.871 | 3.86071
81.49828 | 2.85595 | 3.8485
82.02723 | 2.84115 | 3.83671
82.55616 | 2.82656 | 3.82314
83.08511 | 2.81219 | 3.81018
83.61404 | 2.79806 | 3.79727
84.14297 | 2.78417 | 3.78564
84.67192 | 2.77068 | 3.77258
85.20085 | 2.75739 | 3.75989
85.7298 | 2.74417 | 3.74754
86.25875 | 2.73114 | 3.73715
86.78771 | 2.71828 | 3.72642
87.31665 | 2.70562 | 3.71582
87.84558 | 2.69332 | 3.70487
88.37453 | 2.68153 | 3.69385
88.90346 | 2.66933 | 3.68296
89.43241 | 2.6571 | 3.67211
89.96135 | 2.64519 | 3.66088
90.49031 | 2.63351 | 3.64931
91.01923 | 2.62189 | 3.6386
91.54815 | 2.61047 | 3.62752
92.0771 | 2.59915 | 3.61636
92.60604 | 2.58772 | 3.60569
93.13499 | 2.5767 | 3.5964
93.66396 | 2.56764 | 3.58646
94.19292 | 2.55738 | 3.57575
94.72186 | 2.54689 | 3.56449
95.25078 | 2.53646 | 3.55333
95.77972 | 2.52615 | 3.54616
96.30865 | 2.51593 | 3.53685
96.83759 | 2.50591 | 3.52685
97.36654 | 2.49594 | 3.52076
97.89548 | 2.48615 | 3.51103
98.42442 | 2.47644 | 3.50124
98.95334 | 2.46683 | 3.49499
99.48229 | 2.45741 | 3.486
100.01126 | 2.44802 | 3.47812
100.54022 | 2.43874 | 3.47077
101.06918 | 2.42968 | 3.46092
101.59814 | 2.42071 | 3.45326
102.12709 | 2.41185 | 3.44494
102.65605 | 2.40316 | 3.43592
103.18497 | 2.3945 | 3.42683
103.71391 | 2.38606 | 3.41776
104.24284 | 2.37767 | 3.40867
104.77176 | 2.36929 | 3.39956
105.3007 | 2.36105 | 3.3905
105.82966 | 2.35302 | 3.38152
106.35861 | 2.34505 | 3.37251
106.88754 | 2.33716 | 3.36362
107.41648 | 2.3294 | 3.35476
107.94544 | 2.32177 | 3.34591
108.47437 | 2.31413 | 3.33711
109.00333 | 2.3067 | 3.3284
109.53227 | 2.29939 | 3.31965
110.06123 | 2.29208 | 3.31099
110.59015 | 2.28487 | 3.30245
111.11909 | 2.27785 | 3.29383
111.64804 | 2.27095 | 3.28529
112.17699 | 2.26397 | 3.27674
112.70596 | 2.25719 | 3.26823
113.23489 | 2.25046 | 3.25977
113.76382 | 2.24381 | 3.25137
114.29272 | 2.23717 | 3.24302
114.82166 | 2.23062 | 3.23474
115.35061 | 2.22414 | 3.22648
115.87953 | 2.21776 | 3.21818
116.40852 | 2.21142 | 3.20994
116.93748 | 2.20514 | 3.20173
117.46642 | 2.1991 | 3.19359
117.99535 | 2.19306 | 3.18567
118.52428 | 2.18697 | 3.17747
119.05321 | 2.18094 | 3.16937
119.58215 | 2.17495 | 3.16134
120.11109 | 2.16912 | 3.15332
120.64004 | 2.16333 | 3.14531
121.16897 | 2.15759 | 3.1374
121.6979 | 2.1518 | 3.12949
122.22684 | 2.14611 | 3.12167
122.75582 | 2.14049 | 3.1137
123.28479 | 2.13487 | 3.1059
123.81374 | 2.12929 | 3.09813
124.34271 | 2.1238 | 3.09032
124.87163 | 2.11842 | 3.08269
125.40053 | 2.11297 | 3.07499
125.92947 | 2.10758 | 3.06732
126.4584 | 2.10218 | 3.05974
126.98734 | 2.09688 | 3.05209
127.51627 | 2.09176 | 3.04453
128.04521 | 2.08641 | 3.03695
128.57416 | 2.0812 | 3.0294
129.10309 | 2.07597 | 3.02186
129.63202 | 2.0708 | 3.01439
130.161 | 2.06567 | 3.00686
130.68996 | 2.06059 | 2.99945
131.21892 | 2.05555 | 2.99201
131.74786 | 2.05046 | 2.98462
132.27679 | 2.04545 | 2.97727
132.80573 | 2.04057 | 2.96992
133.33464 | 2.03568 | 2.96251
133.86357 | 2.03093 | 2.95523
134.39253 | 2.02641 | 2.9479
134.92146 | 2.02144 | 2.94062
135.45041 | 2.01656 | 2.93333
135.97934 | 2.01172 | 2.92609
136.50827 | 2.00688 | 2.91894
137.03722 | 2.00211 | 2.91172
137.56615 | 1.99738 | 2.90467
138.09509 | 1.99268 | 2.89742
138.62404 | 1.98798 | 2.89032
139.15295 | 1.98331 | 2.88325
139.68187 | 1.97868 | 2.87618
140.21082 | 1.97398 | 2.86916
140.73975 | 1.9694 | 2.86212
141.26869 | 1.96477 | 2.85509
141.79765 | 1.96024 | 2.84805
142.32661 | 1.95569 | 2.84095
142.85558 | 1.95114 | 2.83412
143.38451 | 1.94657 | 2.82713
143.91344 | 1.94221 | 2.82019
144.44238 | 1.93774 | 2.8133
144.97133 | 1.93324 | 2.80637
145.50027 | 1.92953 | 2.79947
146.02925 | 1.92553 | 2.79259
146.5582 | 1.92115 | 2.7856
147.08713 | 1.91675 | 2.77862
147.61606 | 1.91236 | 2.77151
148.145 | 1.90802 | 2.76759
148.67395 | 1.90369 | 2.76142
149.2029 | 1.89935 | 2.75477
149.73183 | 1.8952 | 2.74796
150.26079 | 1.89082 | 2.74123
150.78972 | 1.88652 | 2.73451
151.31863 | 1.88225 | 2.72779
151.84756 | 1.87804 | 2.72115
152.37651 | 1.87376 | 2.71445
152.90549 | 1.86955 | 2.70777
153.43443 | 1.86533 | 2.70114
153.96338 | 1.86115 | 2.69443
154.49232 | 1.85693 | 2.68781
155.02126 | 1.85276 | 2.68126
155.5502 | 1.84862 | 2.67467
156.07915 | 1.84446 | 2.66811
156.60808 | 1.84032 | 2.66152
157.13701 | 1.83626 | 2.655
157.66594 | 1.83214 | 2.64848
158.1949 | 1.82802 | 2.64195
158.72382 | 1.82389 | 2.63547
159.25275 | 1.81984 | 2.62895
159.78171 | 1.81579 | 2.62364
160.31065 | 1.81171 | 2.61764
160.83961 | 1.80769 | 2.6113
161.36855 | 1.80367 | 2.60487
161.89745 | 1.79971 | 2.59845
162.42638 | 1.79571 | 2.59201
162.95531 | 1.79175 | 2.58558
163.48425 | 1.78782 | 2.57917
164.01318 | 1.78383 | 2.57274
164.54213 | 1.78038 | 2.56646
165.07108 | 1.77664 | 2.56017
165.60001 | 1.77274 | 2.55386
166.12894 | 1.7688 | 2.54751
166.65791 | 1.76501 | 2.5412
167.18687 | 1.76106 | 2.53485
167.71582 | 1.75712 | 2.52861
168.24475 | 1.75328 | 2.52232
168.7737 | 1.74943 | 2.51605
169.30261 | 1.74553 | 2.5098
169.83154 | 1.7417 | 2.5036
170.36049 | 1.73787 | 2.49741
170.88943 | 1.73411 | 2.49118
171.41837 | 1.73027 | 2.48498
171.94731 | 1.72657 | 2.47879
172.47626 | 1.72274 | 2.47258
173.00519 | 1.71892 | 2.46647
173.53412 | 1.71511 | 2.46028
174.06306 | 1.71132 | 2.45412
174.59203 | 1.70751 | 2.44796
175.121 | 1.70376 | 2.44185
175.64996 | 1.70003 | 2.43573
176.17888 | 1.69634 | 2.42955
176.70781 | 1.69263 | 2.4235
177.23674 | 1.6889 | 2.41736
177.76567 | 1.68517 | 2.41132
178.29462 | 1.68147 | 2.40533
178.82355 | 1.67774 | 2.39935
179.35249 | 1.67406 | 2.39335
179.88144 | 1.67038 | 2.38733
180.41035 | 1.66667 | 2.38131
180.9393 | 1.66297 | 2.37543

## Figure 5g
Time (Sec) | 0.47 F | 1.0 uF | 2.2 uF | 4.7 uF | 10.0 uF
0 | 0 | 0 | 0 | 0 | 0
0.54917 | 0.351 | 0.2171 | 0.1045 | 0.0467 | 0.0272
1.0781 | 0.6903 | 0.5577 | 0.2068 | 0.0962 | 0.0577
1.60705 | 1.0321 | 0.8862 | 0.3146 | 0.1505 | 0.0924
2.136 | 1.3724 | 1.165 | 0.4267 | 0.2037 | 0.124
2.66495 | 1.7131 | 1.4246 | 0.5613 | 0.2644 | 0.154
3.19391 | 2.0566 | 1.6915 | 0.6504 | 0.3338 | 0.1835
3.72288 | 2.4007 | 1.9663 | 0.7701 | 0.3995 | 0.2223
4.25183 | 2.7439 | 2.2336 | 0.8887 | 0.4661 | 0.2536
4.78077 | 3.0886 | 2.4897 | 1.0007 | 0.5346 | 0.2817
5.30971 | 3.4336 | 2.7333 | 1.1097 | 0.6034 | 0.3118
5.83865 | 3.7782 | 2.9686 | 1.2231 | 0.6709 | 0.341
6.3676 | 4.1229 | 3.2056 | 1.34 | 0.7428 | 0.3778
6.89653 | 4.4692 | 3.4421 | 1.4495 | 0.8074 | 0.4146
7.42546 | 4.8166 | 3.6812 | 1.5614 | 0.87 | 0.4453
7.95441 | 5.164 | 3.9191 | 1.6841 | 0.938 | 0.4776
8.48334 | 5.5089 | 4.1537 | 1.8246 | 1.0078 | 0.5185
9.01226 | 5.8497 | 4.3856 | 1.9254 | 1.0736 | 0.5491
9.54121 | 6.1841 | 4.6073 | 2.0325 | 1.1402 | 0.5887
10.07015 | 6.5131 | 4.8195 | 2.1629 | 1.2172 | 0.6222
10.5991 | 6.835 | 5.0165 | 2.2485 | 1.2844 | 0.6518
11.12804 | 7.148 | 5.2021 | 2.3744 | 1.3649 | 0.6808
11.65696 | 7.4501 | 5.3788 | 2.4822 | 1.416 | 0.7211
12.18588 | 7.7388 | 5.5465 | 2.592 | 1.4911 | 0.7556
12.71483 | 8.0102 | 5.706 | 2.6896 | 1.558 | 0.7912
13.24377 | 8.2623 | 5.8557 | 2.7948 | 1.6247 | 0.8229
13.7727 | 8.4939 | 5.997 | 2.8872 | 1.6886 | 0.8513
14.30163 | 8.7056 | 6.129 | 2.9868 | 1.7645 | 0.8915
14.83058 | 8.8973 | 6.2515 | 3.1055 | 1.842 | 0.9204
15.35949 | 9.0692 | 6.3696 | 3.2259 | 1.9157 | 0.9505
15.88843 | 9.2195 | 6.4815 | 3.346 | 1.9827 | 0.9794
16.41739 | 9.3485 | 6.5948 | 3.4623 | 2.0518 | 1.0088
16.94633 | 9.4562 | 6.7015 | 3.5714 | 2.1239 | 1.037
17.47528 | 9.5435 | 6.8015 | 3.6831 | 2.1948 | 1.0777
18.00425 | 9.6128 | 6.897 | 3.7827 | 2.2721 | 1.1105
18.5332 | 9.6666 | 6.9863 | 3.8929 | 2.3669 | 1.1431
19.06214 | 9.7083 | 7.0666 | 4.0093 | 2.4453 | 1.1709
19.59105 | 9.7406 | 7.133 | 4.1474 | 2.5211 | 1.2004
20.11997 | 9.7651 | 7.1971 | 4.2582 | 2.5974 | 1.2398
20.64891 | 9.7817 | 7.257 | 4.3707 | 2.6706 | 1.274
21.17782 | 9.7909 | 7.3109 | 4.4693 | 2.7446 | 1.31
21.70674 | 9.7943 | 7.36 | 4.5675 | 2.8179 | 1.3418
22.23568 | 9.7947 | 7.4027 | 4.6663 | 2.8985 | 1.3742
22.76462 | 9.7957 | 7.4424 | 4.7699 | 2.9757 | 1.4151
23.29356 | 9.7985 | 7.4809 | 4.8962 | 3.0551 | 1.4554
23.82253 | 9.8023 | 7.5176 | 4.9971 | 3.1321 | 1.4862
24.35146 | 9.8067 | 7.5544 | 5.1254 | 3.2006 | 1.5184
24.8804 | 9.8129 | 7.5906 | 5.2223 | 3.2702 | 1.5573
25.40933 | 9.8189 | 7.6344 | 5.3093 | 3.3376 | 1.5922
25.93825 | 9.8247 | 7.676 | 5.3934 | 3.4077 | 1.626
26.46717 | 9.8335 | 7.7183 | 5.4902 | 3.4752 | 1.6572
26.99611 | 9.8409 | 7.7607 | 5.5846 | 3.5574 | 1.6858
27.52503 | 9.8596 | 7.8045 | 5.7101 | 3.6356 | 1.7178
28.05397 | 9.8734 | 7.8465 | 5.8122 | 3.7239 | 1.7526
28.58293 | 9.8883 | 7.8943 | 5.9029 | 3.7957 | 1.7833
29.11186 | 9.9023 | 7.9361 | 5.9847 | 3.8662 | 1.8134
29.64079 | 9.9181 | 7.9783 | 6.0541 | 3.9303 | 1.8421
30.16972 | 9.9437 | 8.0076 | 6.1127 | 3.9931 | 1.8721
30.69871 | 10.031 | 8.0267 | 6.2522 | 4.0773 | 1.9121

## Figure 5h
Time (Sec) | 1.0 Hz | 2.0 Hz | 3.0 Hz | 4.0 Hz
0 | 0 | 0 | 0 | 0
0.54917 | 0.04081 | 0.12785 | 0.11105 | 0.2171
1.0781 | 0.08649 | 0.26488 | 0.20302 | 0.5577
1.60705 | 0.13857 | 0.43012 | 0.29984 | 0.8862
2.136 | 0.18594 | 0.60991 | 0.40505 | 1.165
2.66495 | 0.23103 | 0.8106 | 0.52256 | 1.4246
3.19391 | 0.27526 | 0.9957 | 0.63368 | 1.6915
3.72288 | 0.33337 | 1.19451 | 0.74684 | 1.9663
4.25183 | 0.38048 | 1.39928 | 0.86269 | 2.2336
4.78077 | 0.42257 | 1.61326 | 0.98112 | 2.4897
5.30971 | 0.46764 | 1.83499 | 1.10368 | 2.7333
5.83865 | 0.51155 | 2.05925 | 1.22995 | 2.9686
6.3676 | 0.56678 | 2.28957 | 1.35794 | 3.2056
6.89653 | 0.62192 | 2.51922 | 1.48838 | 3.4421
7.42546 | 0.66801 | 2.75615 | 1.61891 | 3.6812
7.95441 | 0.71639 | 2.99454 | 1.75047 | 3.9191
8.48334 | 0.7777 | 3.21999 | 1.87942 | 4.1537
9.01226 | 0.82371 | 3.44856 | 2.01256 | 4.3856
9.54121 | 0.88308 | 3.66499 | 2.14551 | 4.6073
10.07015 | 0.93322 | 3.87759 | 2.27989 | 4.8195
10.5991 | 0.97773 | 4.08314 | 2.41357 | 5.0165
11.12804 | 1.02122 | 4.27591 | 2.54621 | 5.2021
11.65696 | 1.08171 | 4.45792 | 2.67748 | 5.3788
12.18588 | 1.13348 | 4.62385 | 2.80825 | 5.5465
12.71483 | 1.18673 | 4.78267 | 2.93867 | 5.706
13.24377 | 1.23438 | 4.91831 | 3.07157 | 5.8557
13.7727 | 1.27696 | 5.04277 | 3.19723 | 5.997
14.30163 | 1.33718 | 5.15755 | 3.32194 | 6.129
14.83058 | 1.38056 | 5.25848 | 3.44389 | 6.2515
15.35949 | 1.42578 | 5.35142 | 3.55793 | 6.3696
15.88843 | 1.46913 | 5.4341 | 3.6651 | 6.4815
16.41739 | 1.51323 | 5.51015 | 3.76797 | 6.5948
16.94633 | 1.55555 | 5.57671 | 3.86395 | 6.7015
17.47528 | 1.61648 | 5.64211 | 3.95303 | 6.8015
18.00425 | 1.66574 | 5.70212 | 4.03437 | 6.897
18.5332 | 1.71465 | 5.75247 | 4.10761 | 6.9863
19.06214 | 1.75632 | 5.80962 | 4.16981 | 7.0666
19.59105 | 1.80055 | 5.85377 | 4.22958 | 7.133
20.11997 | 1.85964 | 5.90342 | 4.2812 | 7.1971
20.64891 | 1.91096 | 5.94515 | 4.32758 | 7.257
21.17782 | 1.96499 | 5.99062 | 4.37721 | 7.3109
21.70674 | 2.01276 | 6.03172 | 4.42282 | 7.36
22.23568 | 2.06133 | 6.06905 | 4.46892 | 7.4027
22.76462 | 2.12268 | 6.11222 | 4.5161 | 7.4424
23.29356 | 2.18316 | 6.14459 | 4.56048 | 7.4809
23.82253 | 2.22932 | 6.18178 | 4.60281 | 7.5176
24.35146 | 2.27765 | 6.21617 | 4.64405 | 7.5544
24.8804 | 2.33592 | 6.24638 | 4.68274 | 7.5906
25.40933 | 2.38833 | 6.2752 | 4.72099 | 7.6344
25.93825 | 2.43903 | 6.29958 | 4.75769 | 7.676
26.46717 | 2.48576 | 6.32359 | 4.79377 | 7.7183
26.99611 | 2.52872 | 6.34262 | 4.82413 | 7.7607
27.52503 | 2.57666 | 6.35843 | 4.8586 | 7.8045
28.05397 | 2.62888 | 6.37373 | 4.88837 | 7.8465
28.58293 | 2.67498 | 6.39011 | 4.91331 | 7.8943
29.11186 | 2.72015 | 6.39964 | 4.93954 | 7.9361
29.64079 | 2.76315 | 6.40746 | 4.97016 | 7.9783
30.16972 | 2.80821 | 6.41446 | 5.00714 | 8.0076
30.69871 | 2.86821 | 6.43382 | 5.03445 | 8.0267