## Voltage Data
Time (sec) | PCL (Control) (V) | Time (sec) | PCL/BaZrO3 (15wt%) (V) | Time (sec) | PCL/BaZrS3 (15wt%) (V)
0.9 | 0 | 3.92 | 1.2 | 6.92 | -1.6
0.92 | -0.8 | 3.94 | 15 | 6.94 | -20.8
0.94 | 30.8 | 3.96 | -6.6 | 6.96 | -24
0.96 | -9.6 | 3.98 | -12.8 | 6.98 | 4.8
0.98 | 4.8 | 4 | 3 | 7 | 4.8
1 | -2.4 | 4.02 | 3 | 7.02 | 3.2
1.02 | -0.8 | 4.04 | 5.4 | 7.04 | 121.2
1.04 | -1.6 | 4.06 | 43.2 | 7.06 | -61.2
1.06 | -0.8 | 4.08 | -22.2 | 7.08 | -12.8
1.08 | -0.8 | 4.1 | -1.2 | 7.1 | -4.8
1.1 | -10.4 | 4.12 | 0.6 | 7.12 | -4.8
1.12 | -1.6 | 4.14 | 0.6 | 7.14 | -1.6
1.14 | 2.4 | 4.16 | 1.2 | 7.16 | -1.6
1.16 | 0 | 4.18 | 1.2 | 7.18 | -9.6
1.18 | -0.8 | 4.2 | 15.6 | 7.2 | -25.6
1.2 | 31.2 | 4.22 | 8.4 | 7.22 | 3.2
1.22 | -11.2 | 4.24 | -12.8 | 7.24 | 3.2
1.24 | -3.2 | 4.26 | 1.8 | 7.26 | 4.8
1.26 | -1.6 | 4.28 | 4.2 | 7.28 | 122.8
1.28 | -1.6 | 4.3 | 45 | 7.3 | -59
1.3 | -0.8 | 4.32 | 4.2 | 7.32 | 27.2
1.32 | -0.8 | 4.34 | -23.4 | 7.34 | -17.6
1.34 | -9.6 | 4.36 | 0.6 | 7.36 | -6.4
1.36 | -8.8 | 4.38 | 0.6 | 7.38 | -1.6
1.38 | 2.4 | 4.4 | 1.2 | 7.4 | -1.6
1.4 | 0.8 | 4.42 | 0.6 | 7.42 | -3.2
1.42 | 0 | 4.44 | 6.6 | 7.44 | -4.8
1.44 | 31.6 | 4.46 | 16.8 | 7.46 | -24
1.46 | -11.2 | 4.48 | -12.8 | 7.48 | -1.6
1.48 | -3.2 | 4.5 | -0.6 | 7.5 | 4.8
1.5 | -1.6 | 4.52 | 4.2 | 7.52 | 3.2
1.52 | -1.6 | 4.54 | 44.4 | 7.54 | 61.6
1.54 | -0.8 | 4.56 | 3.2 | 7.56 | 122
1.56 | -0.8 | 4.58 | -22.6 | 7.58 | -61.4
1.58 | -4.8 | 4.6 | 9.6 | 7.6 | -9.6
1.6 | -9.6 | 4.62 | 0 | 7.62 | -3.2
1.62 | 2.4 | 4.64 | 1.2 | 7.64 | -3.2
1.64 | 2.4 | 4.66 | 0.6 | 7.66 | -1.6
1.66 | 0 | 4.68 | 2.4 | 7.68 | -1.6
1.68 | 28 | 4.7 | 14.4 | 7.7 | -24
1.7 | -10.4 | 4.72 | -12.8 | 7.72 | -6.4
1.72 | 4.8 | 4.74 | -9.6 | 7.74 | 4.8
1.74 | -3.2 | 4.76 | 3.6 | 7.76 | 3.2
1.76 | -2.4 | 4.78 | 2.4 | 7.78 | 11.2
1.78 | -0.8 | 4.8 | 11.4 | 7.8 | 126
1.8 | -0.8 | 4.82 | 43.2 | 7.82 | -58
1.82 | -1.6 | 4.84 | -22.4 | 7.84 | -9.44
1.84 | -9.6 | 4.86 | 0 | 7.86 | -6.4
1.86 | 1.6 | 4.88 | 1.2 | 7.88 | -1.6
1.88 | 2.4 | 4.9 | 0.6 | 7.9 | -1.6
1.9 | 0 | 4.92 | 1.2 | 7.92 | -3.2
1.92 | -0.8 | 4.94 | 15.6 | 7.94 | -1.6
1.94 | 30.8 | 4.96 | -7.8 | 7.96 | -22.4
1.96 | 6.4 | 4.98 | -12.8 | 7.98 | -1.6
1.98 | -11.2 | 5 | 3 | 8 | 4.8
2 | -2.4 | 5.02 | 2.4 | 8.02 | 3.2
2.02 | -0.8 | 5.04 | 5.4 | 8.04 | 123.2
2.04 | -1.6 | 5.06 | 44.4 | 8.06 | -62.3
2.06 | -0.8 | 5.08 | -22.2 | 8.08 | -12.8
2.08 | -0.8 | 5.1 | -1.8 | 8.1 | -4.8
2.1 | -9.6 | 5.12 | 1.2 | 8.12 | -4.8
2.12 | 0 | 5.14 | 1.2 | 8.14 | -1.6
2.14 | 1.6 | 5.16 | 0.6 | 8.16 | -1.6
2.16 | 0 | 5.18 | 1.2 | 8.18 | -6.4
2.18 | -0.8 | 5.2 | 16.8 | 8.2 | -22.4
2.2 | 28 | 5.22 | 6 | 8.22 | 3.2
2.22 | -9.6 | 5.24 | -12.8 | 8.24 | 3.2
2.24 | -3.2 | 5.26 | 2.4 | 8.26 | 4.8
2.26 | -1.6 | 5.28 | 4.2 | 8.28 | 123.5
2.28 | -1.6 | 5.3 | 46.8 | 8.3 | -59.6
2.3 | -0.8 | 5.32 | -22.2 | 8.32 | -11.2
2.32 | -0.8 | 5.34 | -7.2 | 8.34 | -3.2
2.34 | -10.4 | 5.36 | 0.6 | 8.36 | -3.2
2.36 | -8.8 | 5.38 | 0.6 | 8.38 | -1.6
2.38 | 2.4 | 5.4 | 1.2 | 8.4 | -1.6
2.4 | 0.8 | 5.42 | 0.6 | 8.42 | -20.8
2.42 | 0 | 5.44 | 4.8 | 8.44 | -17.6
2.44 | 31.6 | 5.46 | 16.8 | 8.46 | 4.8
2.46 | -11.2 | 5.48 | -12.8 | 8.48 | 4.8
2.48 | -3.2 | 5.5 | -0.6 | 8.5 | 3.2
2.5 | -1.6 | 5.52 | 3.6 | 8.52 | 126.3
2.52 | -1.6 | 5.54 | 44 | 8.54 | -60.42
2.54 | -0.8 | 5.56 | 4.2 | 8.56 | -8
2.56 | -0.8 | 5.58 | -22.2 | 8.58 | -1.6
2.58 | -3.2 | 5.6 | 10.8 | 8.6 | -1.6
2.6 | -10.4 | 5.62 | 0.6 | 8.62 | -3.2
2.62 | 2.4 | 5.64 | 1.2 | 8.64 | -1.6
2.64 | 1.6 | 5.66 | 0.6 | 8.66 | -24
2.66 | 0 | 5.68 | 2.4 | 8.68 | -9.6
2.68 | 31.2 | 5.7 | 16.2 | 8.7 | 4.8
2.7 | -10.4 | 5.72 | -12.8 | 8.72 | 3.2
2.72 | 0 | 5.74 | -13.2 | 8.74 | 9.6
2.74 | -3.2 | 5.76 | 4.2 | 8.76 | 124.2
2.76 | -2.4 | 5.78 | 2.4 | 8.78 | -62.8
2.78 | -0.8 | 5.8 | 14.4 | 8.8 | -11.2
2.8 | -0.8 | 5.82 | 43.2 | 8.82 | -3.2
2.82 | -1.6 | 5.84 | -22.4 | 8.84 | -4.8
2.84 | -9.6 | 5.86 | 0 | 8.86 | -1.6
2.86 | 1.6 | 5.88 | 1.2 | 8.88 | -1.6
2.88 | 2.4 | 5.9 | 1.2 | 8.9 | -24
2.9 | 0 | 5.92 | 0.6 | 8.92 | -17.6
2.92 | 0 | 5.94 | 16.8 | 8.94 | 4.8
2.94 | 31.2 | 5.96 | -12.8 | 8.96 | 4.8
2.96 | -9.6 | 5.98 | 3 | 8.98 | 123.6
2.98 | 4.8 | 6 | 3 | 9 | -60
3 | -2.4

## Current Data
Time (sec) | PCL (Control) (μA) | Time (sec) | PCL/BaZrO3 (15wt%) (μA) | Time (sec) | PCL/BaZrS3 (15wt%) (μA)
0 | 1.6 | 3.02 | -0.4 | 6.02 | 5.12
0.02 | 0.4 | 3.04 | 1.6 | 6.04 | 78.08
0.04 | 0.8 | 3.06 | 1.2 | 6.06 | -46.28
0.06 | 0 | 3.08 | 2 | 6.08 | 10.24
0.08 | 14.4 | 3.1 | 1.6 | 6.1 | -10.24
0.1 | -7 | 3.12 | 11.2 | 6.12 | -2.56
0.12 | -1.6 | 3.14 | 9.2 | 6.14 | 0
0.14 | -0.4 | 3.16 | -7.4 | 6.16 | 1.28
0.16 | -0.4 | 3.18 | 3.2 | 6.18 | -2.56
0.18 | 0 | 3.2 | 4 | 6.2 | -12.8
0.2 | 0 | 3.22 | 26.4 | 6.22 | 5.12
0.22 | -4 | 3.24 | -16 | 6.24 | 5.12
0.24 | -0.4 | 3.26 | -14 | 6.26 | 6.4
0.26 | 1.6 | 3.28 | 1.2 | 6.28 | 5.12
0.28 | 0.8 | 3.3 | 1.2 | 6.3 | 76
0.3 | 0 | 3.32 | 2 | 6.32 | 7.68
0.32 | 14.8 | 3.34 | 1.6 | 6.34 | -44
0.34 | -7.4 | 3.36 | 3.6 | 6.36 | -3.84
0.36 | -1.6 | 3.38 | 10 | 6.38 | 0
0.38 | -0.4 | 3.4 | -7.4 | 6.4 | 0
0.4 | 0 | 3.42 | -0.4 | 6.42 | 1.28
0.42 | -0.4 | 3.44 | 4.4 | 6.44 | 0
0.44 | 0 | 3.46 | 26.2 | 6.46 | -14.08
0.46 | -4 | 3.48 | -6 | 6.48 | 0
0.48 | -2.8 | 3.5 | -17 | 6.5 | 6.4
0.5 | 1.2 | 3.52 | 8 | 6.52 | 3.84
0.52 | 1.2 | 3.54 | 0.8 | 6.54 | 16.64
0.54 | 0 | 3.56 | 2 | 6.56 | 76.8
0.56 | 14.6 | 3.58 | 1.6 | 6.58 | -45
0.58 | -7.4 | 3.6 | 2.4 | 6.6 | -5.12
0.6 | -1.6 | 3.62 | 11.2 | 6.62 | 0
0.62 | 1.6 | 3.64 | 1.2 | 6.64 | 0
0.64 | -1.2 | 3.66 | -7.4 | 6.66 | 1.28
0.66 | 0 | 3.68 | 4 | 6.68 | 1.28
0.68 | 0 | 3.7 | 2.8 | 6.7 | -14.08
0.7 | -2.4 | 3.72 | 8.8 | 6.72 | -7.68
0.72 | -4.4 | 3.74 | 26.8 | 6.74 | 6.4
0.74 | 1.6 | 3.76 | -15.6 | 6.76 | 6.4
0.76 | 1.2 | 3.78 | 0.8 | 6.78 | 3.84
0.78 | 0.4 | 3.8 | 1.6 | 6.8 | 78
0.8 | 0 | 3.82 | 1.2 | 6.82 | -46.6
0.82 | 6.4 | 3.84 | 2 | 6.84 | -7.68
0.84 | 14.4 | 3.86 | 11.2 | 6.86 | -1.28
0.86 | -7.4 | 3.88 | -0.8 | 6.88 | -1.28
0.88 | -1.2 | 3.9 | -7.4 | 6.9 | 0
0.9 | 0 | 3.92 | 4 | 6.92 | 1.28
0.92 | 0 | 3.94 | 3.2 | 6.94 | -14.08
0.94 | 0 | 3.96 | 5.2 | 6.96 | -14.08
0.96 | -3.6 | 3.98 | 26.4 | 6.98 | 7.68
0.98 | 0.8 | 4 | -17.2 | 7 | 6.4
1 | 1.2 | 4.02 | -0.4 | 7.02 | 3.84
1.02 | 0.4 | 4.04 | 1.6 | 7.04 | 77.84
1.04 | 0 | 4.06 | 1.2 | 7.06 | -44.6
1.06 | 1.2 | 4.08 | 2 | 7.08 | -11.52
1.08 | 14 | 4.1 | 1.6 | 7.1 | -1.28
1.1 | -7.4 | 4.12 | 10.4 | 7.12 | -1.28
1.12 | -1.6 | 4.14 | 9.2 | 7.14 | 0
1.14 | 0 | 4.16 | -7.4 | 7.16 | 1.28
1.16 | 0 | 4.18 | 3.6 | 7.18 | -5.12
1.18 | -0.4 | 4.2 | 4.4 | 7.2 | -12.8
1.2 | 0 | 4.22 | 25.8 | 7.22 | 5.12
1.22 | -4 | 4.24 | -16 | 7.24 | 5.12
1.24 | 0 | 4.26 | 2 | 7.26 | 3.84
1.26 | 1.2 | 4.28 | 1.2 | 7.28 | 5.12
1.28 | 0.8 | 4.3 | 1.2 | 7.3 | 75.88
1.3 | 0 | 4.32 | 2 | 7.32 | -44.56
1.32 | 14.6 | 4.34 | 1.6 | 7.34 | 7.68
1.34 | -4.4 | 4.36 | 3.6 | 7.36 | -3.84
1.36 | -1.6 | 4.38 | 11.6 | 7.38 | 0
1.38 | -0.4 | 4.4 | -7.4 | 7.4 | 0
1.4 | -0.4 | 4.42 | -0.4 | 7.42 | 1.28
1.42 | 0 | 4.44 | 4.4 | 7.44 | 0
1.44 | 0 | 4.46 | 27 | 7.46 | -14.08
1.46 | -4 | 4.48 | -2 | 7.48 | -1.28
1.48 | -2.8 | 4.5 | -16.8 | 7.5 | 6.4
1.5 | 1.6 | 4.52 | 6.4 | 7.52 | 5.12
1.52 | 1.2 | 4.54 | 0.8 | 7.54 | 19.2
1.54 | 0 | 4.56 | 2 | 7.56 | 74.96
1.56 | 14.6 | 4.58 | 1.2 | 7.58 | -45.84
1.58 | -7.4 | 4.6 | 2.4 | 7.6 | -5.12
1.6 | 1.6 | 4.62 | 1.2 | 7.62 | 0
1.62 | -1.6 | 4.64 | -7.4 | 7.64 | 0
1.64 | -0.8 | 4.66 | 2 | 7.66 | 1.28
1.66 | 0 | 4.68 | 4.4 | 7.68 | 1.28
1.68 | 0 | 4.7 | 3.6 | 7.7 | -12.8
1.7 | -2.8 | 4.72 | 11.6 | 7.72 | -5.12
1.72 | -4 | 4.74 | 26.8 | 7.74 | 6.4
1.74 | 1.2 | 4.76 | -16.4 | 7.76 | 3.84
1.76 | 1.6 | 4.78 | 0.8 | 7.78 | 7.68
1.78 | 0.4 | 4.8 | 2 | 7.8 | 78
1.8 | 0 | 4.82 | 1.6 | 7.82 | -46.6
1.82 | 4.8 | 4.84 | 2 | 7.84 | -7.68
1.84 | 13.8 | 4.86 | 10.4 | 7.86 | 0
1.86 | -7.4 | 4.88 | -3.2 | 7.88 | -1.28
1.88 | -1.2 | 4.9 | -7.4 | 7.9 | 1.28
1.9 | 0 | 4.92 | 4 | 7.92 | 1.28
1.92 | 0 | 4.94 | 3.6 | 7.94 | -14.08
1.94 | -0.4 | 4.96 | 5.2 | 7.96 | -14.08
1.96 | -4.4 | 4.98 | 27 | 7.98 | 5.12
1.98 | 1.2 | 5 | -16.8 | 8 | 5.12
2 | 1.6 | 5.02 | -0.8 | 8.02 | 5.12
2.02 | 0.4 | 5.04 | 1.6 | 8.04 | 74.68
2.04 | 0.8 | 5.06 | 1.2 | 8.06 | -44.56
2.06 | 0 | 5.08 | 2 | 8.08 | -8.96
2.08 | 14.1 | 5.1 | 1.6 | 8.1 | -2.56
2.1 | -7.4 | 5.12 | 10.4 | 8.12 | -1.28
2.12 | -1.6 | 5.14 | 2 | 8.14 | 0
2.14 | -0.4 | 5.16 | -7.4 | 8.16 | 1.28
2.16 | -0.4 | 5.18 | 2.8 | 8.18 | -5.12
2.18 | 0 | 5.2 | 4.4 | 8.2 | -14.08
2.2 | 0 | 5.22 | 26.6 | 8.22 | 5.12
2.22 | -4.4 | 5.24 | -16.4 | 8.24 | 6.4
2.24 | 0 | 5.26 | 1.2 | 8.26 | 3.84
2.26 | 1.6 | 5.28 | 1.2 | 8.28 | 5.12
2.28 | 0.8 | 5.3 | 1.2 | 8.3 | 78.08
2.3 | 0 | 5.32 | 1.6 | 8.32 | -46.644
2.32 | 14.4 | 5.34 | 1.2 | 8.34 | 8.96
2.34 | -7.4 | 5.36 | 3.2 | 8.36 | -3.84
2.36 | -1.6 | 5.38 | 9.6 | 8.38 | 0
2.38 | -0.4 | 5.4 | -7.4 | 8.4 | 0
2.4 | -0.8 | 5.42 | 0.4 | 8.42 | 1.28
2.42 | 0 | 5.44 | 4 | 8.44 | 0
2.44 | 0 | 5.46 | 25.9 | 8.46 | -14.08
2.46 | -4 | 5.48 | 0 | 8.48 | 0
2.48 | -2.8 | 5.5 | -16.9 | 8.5 | 6.4
2.5 | 1.2 | 5.52 | 6.8 | 8.52 | 3.84
2.52 | 1.2 | 5.54 | 0.8 | 8.54 | 16.64
2.54 | 0.4 | 5.56 | 2 | 8.56 | 76.52
2.56 | 13.8 | 5.58 | 1.2 | 8.58 | -45.72
2.58 | -7.2 | 5.6 | 2.8 | 8.6 | -5.12
2.6 | -2.4 | 5.62 | 1.2 | 8.62 | 0
2.62 | 1.2 | 5.64 | -7.4 | 8.64 | 0
2.64 | -0.8 | 5.66 | -8.8 | 8.66 | 0
2.66 | 0 | 5.68 | 4.4 | 8.68 | 1.28
2.68 | 0 | 5.7 | 3.6 | 8.7 | -14.08
2.7 | -2.8 | 5.72 | 12.8 | 8.72 | -8.96
2.72 | -4 | 5.74 | 26 | 8.74 | 6.4
2.74 | 1.6 | 5.76 | -17 | 8.76 | 5.12
2.76 | 1.6 | 5.78 | 0.8 | 8.78 | 7.68
2.78 | 0.4 | 5.8 | 1.6 | 8.8 | 76.96
2.8 | 0 | 5.82 | 1.2 | 8.82 | -44
2.82 | 10 | 5.84 | 2 | 8.84 | -7.68
2.84 | 14.4 | 5.86 | 10 | 8.86 | -1.28
2.86 | -7.2 | 5.88 | -3.2 | 8.88 | 0
2.88 | -1.2 | 5.9 | -7.4 | 8.9 | -1.28
2.9 | 0 | 5.92 | 4 | 8.92 | 1.28
2.92 | -0.4 | 5.94 | 2.8 | 8.94 | -14.08
2.94 | 0 | 5.96 | 5.6 | 8.96 | -12.8
2.96 | -3.6 | 5.98 | 26.6 | 8.98 | 6.4
2.98 | 1.2 | 6 | -16.8 | 9 | 3.84
3 | 1.2