## Sheet1
Time (Sec) | PMMA 1.0 Hz | Time (Sec) | PMMA 2.0 Hz | Time (Sec) | PMMA 3.0 Hz | Time (Sec) | PMMA 4.0 Hz | Time (Sec) | PMMA/BaZrS3(10 wt%) 4.0 Hz | Time (Sec) | PCL 4.0 Hz | Time (Sec) | PCL/BaZrS3(10 wt%) 4.0 Hz
0 | -0.05 | 3.02 | 0.09 | 6.02 | -0.04 | 9.02 | 0.07 | 12.02 | -4.8 | 15.02 | 0 | 18.02 | 4.8
0.02 | 0 | 3.04 | 0.04 | 6.04 | -0.04 | 9.04 | 2.76 | 12.04 | 2.4 | 15.04 | -0.8 | 18.04 | 4.8
0.04 | -0.05 | 3.06 | 0.13 | 6.06 | -0.56 | 9.06 | -1.29 | 12.06 | 59.2 | 15.06 | 30.8 | 18.06 | 3.2
0.06 | -0.05 | 3.08 | 0.09 | 6.08 | -0.49 | 9.08 | -0.28 | 12.08 | -27.6 | 15.08 | -9.6 | 18.08 | 99.2
0.08 | -0.05 | 3.1 | -0.04 | 6.1 | 0.11 | 9.1 | -0.14 | 12.1 | -8.8 | 15.1 | 4.8 | 18.1 | -51.2
0.1 | -0.05 | 3.12 | 0 | 6.12 | 0.07 | 9.12 | -0.11 | 12.12 | -1.6 | 15.12 | -2.4 | 18.12 | -12.8
0.12 | -0.05 | 3.14 | -0.04 | 6.14 | 0.11 | 9.14 | -0.04 | 12.14 | -1.6 | 15.14 | -0.8 | 18.14 | -4.8
0.14 | -0.05 | 3.16 | -0.04 | 6.16 | 0.07 | 9.16 | -0.04 | 12.16 | -0.8 | 15.16 | -1.6 | 18.16 | -4.8
0.16 | -0.05 | 3.18 | 0 | 6.18 | 0 | 9.18 | -0.14 | 12.18 | -0.8 | 15.18 | -0.8 | 18.18 | -1.6
0.18 | -0.05 | 3.2 | -0.04 | 6.2 | 2.15 | 9.2 | -0.53 | 12.2 | 0 | 15.2 | -0.8 | 18.2 | -1.6
0.2 | -0.05 | 3.22 | 0.21 | 6.22 | -1.07 | 9.22 | 0.07 | 12.22 | 4.8 | 15.22 | -10.4 | 18.22 | -6.4
0.22 | -0.05 | 3.24 | 1.96 | 6.24 | -0.35 | 9.24 | 0.11 | 12.24 | -14.6 | 15.24 | -1.6 | 18.24 | -22.4
0.24 | -0.05 | 3.26 | -0.94 | 6.26 | -0.14 | 9.26 | 0.07 | 12.26 | -10.4 | 15.26 | 2.4 | 18.26 | 4.8
0.26 | -0.05 | 3.28 | -0.34 | 6.28 | -0.14 | 9.28 | 2.73 | 12.28 | 3.2 | 15.28 | 0 | 18.28 | 4.8
0.28 | -0.05 | 3.3 | -0.09 | 6.3 | -0.04 | 9.3 | -1.36 | 12.3 | 60.6 | 15.3 | -0.8 | 18.3 | 3.2
0.3 | -0.05 | 3.32 | -0.09 | 6.32 | -0.07 | 9.32 | 0.57 | 12.32 | -28 | 15.32 | 31.2 | 18.32 | 98
0.32 | -0.05 | 3.34 | -0.04 | 6.34 | -0.04 | 9.34 | -0.39 | 12.34 | -0.8 | 15.34 | -11.2 | 18.34 | -48
0.34 | -0.05 | 3.36 | -0.04 | 6.36 | -0.04 | 9.36 | -0.14 | 12.36 | -0.8 | 15.36 | -3.2 | 18.36 | 22.4
0.36 | -0.05 | 3.38 | -0.04 | 6.38 | -0.07 | 9.38 | -0.04 | 12.38 | -2.4 | 15.38 | -1.6 | 18.38 | -14.4
0.38 | -0.05 | 3.4 | -0.04 | 6.4 | -0.6 | 9.4 | -0.04 | 12.4 | -0.8 | 15.4 | -1.6 | 18.4 | -6.4
0.4 | -0.05 | 3.42 | -0.04 | 6.42 | 0 | 9.42 | -0.07 | 12.42 | -0.8 | 15.42 | -0.8 | 18.42 | -1.6
0.42 | -0.05 | 3.44 | -0.04 | 6.44 | -0.04 | 9.44 | -0.53 | 12.44 | -0.8 | 15.44 | -0.8 | 18.44 | -1.6
0.44 | -0.05 | 3.46 | -0.17 | 6.46 | 0.11 | 9.46 | -0.04 | 12.46 | 4.8 | 15.46 | -9.6 | 18.46 | -1.6
0.46 | 0.05 | 3.48 | -0.43 | 6.48 | 0.07 | 9.48 | 0.04 | 12.48 | -12 | 15.48 | -8.8 | 18.48 | -1.6
0.48 | 1.75 | 3.5 | -0.04 | 6.5 | 0 | 9.5 | 0.11 | 12.5 | -14.6 | 15.5 | 2.4 | 18.5 | -22.4
0.5 | -0.85 | 3.52 | -0.04 | 6.52 | 0 | 9.52 | 0.07 | 12.52 | 1.6 | 15.52 | 0.8 | 18.52 | 0
0.52 | -0.4 | 3.54 | 0.09 | 6.54 | 0.53 | 9.54 | 2.69 | 12.54 | 0 | 15.54 | 0 | 18.54 | 4.8
0.54 | -0.15 | 3.56 | 0.09 | 6.56 | 2.19 | 9.56 | -1.39 | 12.56 | 19.2 | 15.56 | 31.6 | 18.56 | 3.2
0.56 | -0.1 | 3.58 | 0 | 6.58 | -1.05 | 9.58 | -0.21 | 12.58 | 58.8 | 15.58 | -11.2 | 18.58 | 96.6
0.58 | -0.05 | 3.6 | 0 | 6.6 | -0.21 | 9.6 | -0.18 | 12.6 | -25.6 | 15.6 | -3.2 | 18.6 | 59.2
0.6 | -0.05 | 3.62 | -0.04 | 6.62 | -0.07 | 9.62 | -0.07 | 12.62 | -2.4 | 15.62 | -1.6 | 18.62 | -50.8
0.62 | -0.05 | 3.64 | -0.04 | 6.64 | -0.07 | 9.64 | -0.07 | 12.64 | -0.8 | 15.64 | -1.6 | 18.64 | -6.4
0.64 | -0.05 | 3.66 | -0.04 | 6.66 | -0.04 | 9.66 | -0.04 | 12.66 | -1.6 | 15.66 | -0.8 | 18.66 | -3.2
0.66 | -0.05 | 3.68 | -0.04 | 6.68 | -0.04 | 9.68 | -0.04 | 12.68 | -0.8 | 15.68 | -0.8 | 18.68 | -1.6
0.68 | -0.05 | 3.7 | 0 | 6.7 | -0.04 | 9.7 | -0.53 | 12.7 | -0.8 | 15.7 | -4.8 | 18.7 | -1.6
0.7 | -0.05 | 3.72 | 1.97 | 6.72 | -0.04 | 9.72 | -0.18 | 12.72 | 4.8 | 15.72 | -9.6 | 18.72 | -1.6
0.72 | -0.05 | 3.74 | -0.09 | 6.74 | -0.63 | 9.74 | 0.11 | 12.74 | -0.8 | 15.74 | 2.4 | 18.74 | -20.8
0.74 | -0.05 | 3.76 | -0.96 | 6.76 | -0.14 | 9.76 | 0.07 | 12.76 | -14.6 | 15.76 | 2.4 | 18.76 | -6.4
0.76 | -0.05 | 3.78 | -0.04 | 6.78 | 0.11 | 9.78 | 0.21 | 12.78 | -8.8 | 15.78 | 0 | 18.78 | 4.8
0.78 | -0.05 | 3.8 | -0.17 | 6.8 | 0.11 | 9.8 | 2.71 | 12.8 | 8 | 15.8 | 28 | 18.8 | 3.2
0.8 | -0.05 | 3.82 | -0.04 | 6.82 | 0.04 | 9.82 | -1.29 | 12.82 | 62.4 | 15.82 | -10.4 | 18.82 | 9.6
0.82 | -0.05 | 3.84 | -0.09 | 6.84 | 0 | 9.84 | -0.25 | 12.84 | -28 | 15.84 | 4.8 | 18.84 | 96.6
0.84 | -0.05 | 3.86 | -0.04 | 6.86 | 0.14 | 9.86 | -0.11 | 12.86 | -3.2 | 15.86 | -3.2 | 18.86 | -49.6
0.86 | -0.3 | 3.88 | -0.04 | 6.88 | 2.15 | 9.88 | -0.11 | 12.88 | -0.8 | 15.88 | -2.4 | 18.88 | -11.2
0.88 | -0.4 | 3.9 | -0.04 | 6.9 | -1.12 | 9.9 | -0.04 | 12.9 | -0.8 | 15.9 | -0.8 | 18.9 | -3.2
0.9 | 0 | 3.92 | -0.04 | 6.92 | -0.32 | 9.92 | -0.04 | 12.92 | -0.8 | 15.92 | -0.8 | 18.92 | -3.2
0.92 | 0 | 3.94 | -0.04 | 6.94 | -0.11 | 9.94 | -0.46 | 12.94 | -0.8 | 15.94 | -1.6 | 18.94 | -1.6
0.94 | 0.1 | 3.96 | -0.04 | 6.96 | -0.11 | 9.96 | -0.53 | 12.96 | -0.8 | 15.96 | -9.6 | 18.96 | -1.6
0.96 | 0.1 | 3.98 | -0.43 | 6.98 | -0.04 | 9.98 | 0.11 | 12.98 | 4.8 | 15.98 | 1.6 | 18.98 | -20.8
0.98 | -0.05 | 4 | -0.34 | 7 | -0.04 | 10 | 0.11 | 13 | -14.6 | 16 | 2.4 | 19 | -20.8
1 | 0 | 4.02 | 0.09 | 7.02 | -0.04 | 10.02 | 0.07 | 13.02 | -3.2 | 16.02 | 0 | 19.02 | 4.8
1.02 | -0.05 | 4.04 | 0.13 | 7.04 | -0.04 | 10.04 | 2.69 | 13.04 | 4 | 16.04 | -0.8 | 19.04 | 4.8
1.04 | -0.05 | 4.06 | 0.04 | 7.06 | -0.6 | 10.06 | -1.36 | 13.06 | 61.2 | 16.06 | 30.8 | 19.06 | 3.2
1.06 | -0.05 | 4.08 | 0.04 | 7.08 | -0.53 | 10.08 | -0.28 | 13.08 | -24.8 | 16.08 | 6.4 | 19.08 | 98
1.08 | -0.05 | 4.1 | -0.04 | 7.1 | 0.07 | 10.1 | -0.11 | 13.1 | -4.8 | 16.1 | -11.2 | 19.1 | -51.2
1.1 | -0.05 | 4.12 | 0 | 7.12 | 0.11 | 10.12 | -0.11 | 13.12 | -1.6 | 16.12 | -2.4 | 19.12 | -12.8
1.12 | -0.05 | 4.14 | -0.04 | 7.14 | 0.04 | 10.14 | -0.04 | 13.14 | -1.6 | 16.14 | -0.8 | 19.14 | -4.8
1.14 | -0.05 | 4.16 | -0.04 | 7.16 | 0.04 | 10.16 | -0.04 | 13.16 | -0.8 | 16.16 | -1.6 | 19.16 | -4.8
1.16 | -0.05 | 4.18 | 0 | 7.18 | 0.07 | 10.18 | -0.21 | 13.18 | -0.8 | 16.18 | -0.8 | 19.18 | -1.6
1.18 | -0.05 | 4.2 | -0.04 | 7.2 | 2.16 | 10.2 | -0.57 | 13.2 | 0.8 | 16.2 | -0.8 | 19.2 | -1.6
1.2 | -0.05 | 4.22 | 0.13 | 7.22 | 0 | 10.22 | 0.07 | 13.22 | 4.8 | 16.22 | -9.6 | 19.22 | -8
1.22 | -0.05 | 4.24 | 1.98 | 7.24 | -1.08 | 10.24 | 0.07 | 13.24 | -14.6 | 16.24 | 0 | 19.24 | -19.2
1.24 | -0.05 | 4.26 | -0.96 | 7.26 | -0.14 | 10.26 | 0.11 | 13.26 | -14.4 | 16.26 | 1.6 | 19.26 | 4.8
1.26 | -0.05 | 4.28 | -0.3 | 7.28 | -0.14 | 10.28 | 2.73 | 13.28 | 3.2 | 16.28 | 0 | 19.28 | 4.8
1.28 | -0.05 | 4.3 | -0.09 | 7.3 | -0.07 | 10.3 | -1.31 | 13.3 | 57.4 | 16.3 | -0.8 | 19.3 | 3.2
1.3 | -0.05 | 4.32 | -0.09 | 7.32 | -0.04 | 10.32 | 0.6 | 13.32 | -28 | 16.32 | 28 | 19.32 | 96.8
1.32 | -0.05 | 4.34 | -0.04 | 7.34 | -0.07 | 10.34 | -0.39 | 13.34 | -0.8 | 16.34 | -9.6 | 19.34 | -48
1.34 | -0.05 | 4.36 | -0.04 | 7.36 | -0.04 | 10.36 | -0.14 | 13.36 | -0.8 | 16.36 | -3.2 | 19.36 | 11.2
1.36 | -0.05 | 4.38 | -0.04 | 7.38 | -0.07 | 10.38 | -0.04 | 13.38 | -1.6 | 16.38 | -1.6 | 19.38 | -12.8
1.38 | -0.05 | 4.4 | -0.04 | 7.4 | -0.6 | 10.4 | -0.04 | 13.4 | -0.8 | 16.4 | -1.6 | 19.4 | -6.4
1.4 | -0.05 | 4.42 | -0.04 | 7.42 | -0.04 | 10.42 | -0.07 | 13.42 | -0.8 | 16.42 | -0.8 | 19.42 | -1.6
1.42 | -0.05 | 4.44 | -0.04 | 7.44 | -0.04 | 10.44 | -0.11 | 13.44 | 0 | 16.44 | -0.8 | 19.44 | -1.6
1.44 | -0.05 | 4.46 | -0.17 | 7.46 | 0.11 | 10.46 | -0.53 | 13.46 | 4.8 | 16.46 | -10.4 | 19.46 | -1.6
1.46 | 0 | 4.48 | -0.47 | 7.48 | 0.11 | 10.48 | -0.04 | 13.48 | -14.6 | 16.48 | -8.8 | 19.48 | -22.4
1.48 | 1.75 | 4.5 | -0.09 | 7.5 | 0.04 | 10.5 | 0.11 | 13.5 | -0.8 | 16.5 | 2.4 | 19.5 | 0
1.5 | -0.8 | 4.52 | -0.04 | 7.52 | 0 | 10.52 | 0.07 | 13.52 | 1.6 | 16.52 | 0.8 | 19.52 | 1.6
1.52 | -0.4 | 4.54 | 0.09 | 7.54 | 0.56 | 10.54 | 1.37 | 13.54 | -5.6 | 16.54 | 0 | 19.54 | 4.8
1.54 | -0.15 | 4.56 | 0.09 | 7.56 | 2.15 | 10.56 | 2.71 | 13.56 | 58.8 | 16.56 | 31.6 | 19.56 | 3.2
1.56 | -0.15 | 4.58 | 0 | 7.58 | -1.06 | 10.58 | -1.36 | 13.58 | 33.6 | 16.58 | -11.2 | 19.58 | 99.6
1.58 | -0.05 | 4.6 | 0 | 7.6 | -0.21 | 10.6 | -0.21 | 13.6 | -28 | 16.6 | -3.2 | 19.6 | -51.2
1.6 | -0.1 | 4.62 | -0.04 | 7.62 | -0.07 | 10.62 | -0.07 | 13.62 | -3.2 | 16.62 | -1.6 | 19.62 | -8
1.62 | -0.05 | 4.64 | -0.04 | 7.64 | -0.07 | 10.64 | -0.07 | 13.64 | -0.8 | 16.64 | -1.6 | 19.64 | -3.2
1.64 | -0.05 | 4.66 | 0 | 7.66 | -0.04 | 10.66 | -0.04 | 13.66 | -1.6 | 16.66 | -0.8 | 19.66 | -3.2
1.66 | -0.05 | 4.68 | -0.04 | 7.68 | -0.04 | 10.68 | -0.04 | 13.68 | -0.8 | 16.68 | -0.8 | 19.68 | -1.6
1.68 | -0.05 | 4.7 | 0 | 7.7 | -0.04 | 10.7 | -0.53 | 13.7 | 4.8 | 16.7 | -3.2 | 19.7 | -1.6
1.7 | -0.05 | 4.72 | -0.04 | 7.72 | -0.04 | 10.72 | -0.14 | 13.72 | -3.2 | 16.72 | -10.4 | 19.72 | -22.4
1.72 | -0.05 | 4.74 | 2 | 7.74 | -0.6 | 10.74 | 0.11 | 13.74 | -14.6 | 16.74 | 2.4 | 19.74 | -4.8
1.74 | -0.05 | 4.76 | -0.93 | 7.76 | -0.18 | 10.76 | 0.07 | 13.76 | 0 | 16.76 | 1.6 | 19.76 | 3.4
1.76 | -0.05 | 4.78 | -0.04 | 7.78 | 0.11 | 10.78 | 0.25 | 13.78 | -5.6 | 16.78 | 0 | 19.78 | 4.8
1.78 | -0.05 | 4.8 | -0.17 | 7.8 | 0.14 | 10.8 | 2.8 | 13.8 | -0.8 | 16.8 | 31.2 | 19.8 | 3.2
1.8 | -0.05 | 4.82 | -0.09 | 7.82 | 0.04 | 10.82 | -1.29 | 13.82 | 57.6 | 16.82 | -10.4 | 19.82 | 11.2
1.82 | -0.05 | 4.84 | -0.09 | 7.84 | 0.04 | 10.84 | -0.21 | 13.84 | -27.8 | 16.84 | 0 | 19.84 | 95.2
1.84 | -0.05 | 4.86 | -0.04 | 7.86 | 0.11 | 10.86 | -0.14 | 13.86 | -3.2 | 16.86 | -3.2 | 19.86 | -49.6
1.86 | -0.25 | 4.88 | -0.04 | 7.88 | 2.13 | 10.88 | -0.04 | 13.88 | -0.8 | 16.88 | -2.4 | 19.88 | -11.2
1.88 | -0.4 | 4.9 | -0.04 | 7.9 | -1.08 | 10.9 | -0.04 | 13.9 | -1.6 | 16.9 | -0.8 | 19.9 | -3.2
1.9 | -0.05 | 4.92 | -0.04 | 7.92 | -0.32 | 10.92 | -0.07 | 13.92 | -0.8 | 16.92 | -0.8 | 19.92 | -3.2
1.92 | -0.05 | 4.94 | -0.04 | 7.94 | -0.14 | 10.94 | -0.04 | 13.94 | -0.8 | 16.94 | -1.6 | 19.94 | -1.6
1.94 | 0.1 | 4.96 | -0.04 | 7.96 | -0.14 | 10.96 | -0.5 | 13.96 | 4.8 | 16.96 | -9.6 | 19.96 | -1.6
1.96 | 0.1 | 4.98 | -0.47 | 7.98 | -0.04 | 10.98 | -0.04 | 13.98 | 4.8 | 16.98 | 1.6 | 19.98 | -20.8
1.98 | 0 | 5 | -0.3 | 8 | -0.04 | 11 | 0.11 | 14 | -14.6 | 17 | 2.4 | 20 | -17.6
2 | 0 | 5.02 | 0.09 | 8.02 | -0.04 | 11.02 | 0.07 | 14.02 | -1.6 | 17.02 | 0 | 20.02 | 4.8
2.02 | -0.05 | 5.04 | 0.09 | 8.04 | -0.04 | 11.04 | 2.74 | 14.04 | 4.8 | 17.04 | 0 | 20.04 | 4.8
2.04 | -0.05 | 5.06 | 0.04 | 8.06 | -0.42 | 11.06 | -1.38 | 14.06 | 56.8 | 17.06 | 31.2 | 20.06 | 3.2
2.06 | -0.05 | 5.08 | 0.04 | 8.08 | -0.63 | 11.08 | -0.28 | 14.08 | -27.4 | 17.08 | -9.6 | 20.08 | 97.2
2.08 | -0.05 | 5.1 | -0.04 | 8.1 | 0.04 | 11.1 | -0.11 | 14.1 | -4 | 17.1 | 4.8 | 20.1 | -48.8
2.1 | -0.05 | 5.12 | 0 | 8.12 | 0 | 11.12 | -0.11 | 14.12 | -0.8 | 17.12 | -2.4 | 20.12 | -12.8
2.12 | -0.05 | 5.14 | -0.04 | 8.14 | 0.14 | 11.14 | -0.04 | 14.14 | -1.6 | 17.14 | -0.8 | 20.14 | -4.8
2.14 | -0.05 | 5.16 | -0.04 | 8.16 | 0.07 | 11.16 | -0.04 | 14.16 | -0.8 | 17.16 | -1.6 | 20.16 | -4.8
2.16 | -0.05 | 5.18 | 0 | 8.18 | 0 | 11.18 | -0.14 | 14.18 | -0.8 | 17.18 | -0.8 | 20.18 | -1.6
2.18 | -0.05 | 5.2 | -0.04 | 8.2 | 2.13 | 11.2 | -0.5 | 14.2 | 4.8 | 17.2 | -0.8 | 20.2 | -1.6
2.2 | -0.05 | 5.22 | 0.09 | 8.22 | -0.07 | 11.22 | 0.07 | 14.22 | 4.8 | 17.22 | -10.4 | 20.22 | -11.2
2.22 | -0.05 | 5.24 | 1.98 | 8.24 | -1.12 | 11.24 | 0.07 | 14.24 | -14.6 | 17.24 | -1.6 | 20.24 | -22.4
2.24 | -0.05 | 5.26 | -0.93 | 8.26 | -0.18 | 11.26 | 0.11 | 14.26 | -6.4 | 17.26 | 2.4 | 20.26 | 4.8
2.26 | -0.05 | 5.28 | -0.34 | 8.28 | -0.14 | 11.28 | 2.74 | 14.28 | 2.4 | 17.28 | 0 | 20.28 | 4.8
2.28 | -0.05 | 5.3 | -0.13 | 8.3 | -0.04 | 11.3 | -1.32 | 14.3 | 60.4 | 17.3 | -0.8 | 20.3 | 3.2
2.3 | -0.05 | 5.32 | -0.13 | 8.32 | -0.07 | 11.32 | -0.25 | 14.32 | -28 | 17.32 | 31.2 | 20.32 | 97.4
2.32 | -0.05 | 5.34 | -0.04 | 8.34 | -0.04 | 11.34 | -0.07 | 14.34 | -6.4 | 17.34 | -11.2 | 20.34 | -49.6
2.34 | -0.05 | 5.36 | -0.04 | 8.36 | -0.04 | 11.36 | -0.07 | 14.36 | -0.8 | 17.36 | -3.2 | 20.36 | 14.4
2.36 | -0.05 | 5.38 | -0.04 | 8.38 | -0.04 | 11.38 | -0.04 | 14.38 | -1.6 | 17.38 | -1.6 | 20.38 | -12.8
2.38 | -0.05 | 5.4 | -0.04 | 8.4 | -0.63 | 11.4 | -0.04 | 14.4 | -0.8 | 17.4 | -1.6 | 20.4 | -6.4
2.4 | -0.05 | 5.42 | -0.04 | 8.42 | -0.04 | 11.42 | -0.46 | 14.42 | -0.8 | 17.42 | -0.8 | 20.42 | -1.6
2.42 | -0.05 | 5.44 | -0.04 | 8.44 | -0.07 | 11.44 | -0.39 | 14.44 | 0 | 17.44 | -0.8 | 20.44 | -1.6
2.44 | -0.05 | 5.46 | -0.17 | 8.46 | 0.14 | 11.46 | 0.11 | 14.46 | 4.8 | 17.46 | -9.6 | 20.46 | -1.6
2.46 | 0 | 5.48 | -0.47 | 8.48 | 0.11 | 11.48 | 0.11 | 14.48 | -14.6 | 17.48 | -8.8 | 20.48 | -1.6
2.48 | 1.75 | 5.5 | -0.09 | 8.5 | 0.04 | 11.5 | 0.07 | 14.5 | -9.6 | 17.5 | 2.4 | 20.5 | -20.8
2.5 | -0.8 | 5.52 | -0.04 | 8.52 | 0.04 | 11.52 | 2.81 | 14.52 | 1.6 | 17.52 | 0.8 | 20.52 | 0
2.52 | -0.4 | 5.54 | 0.13 | 8.54 | 0 | 11.54 | -1.34 | 14.54 | 57.6 | 17.54 | 0 | 20.54 | 4.8
2.54 | -0.2 | 5.56 | 0.09 | 8.56 | 2.19 | 11.56 | -0.18 | 14.56 | -28 | 17.56 | 31.6 | 20.56 | 1.6
2.56 | -0.15 | 5.58 | 0 | 8.58 | -1.05 | 11.58 | -0.04 | 14.58 | -11.2 | 17.58 | -11.2 | 20.58 | 98.2
2.58 | -0.05 | 5.6 | 0 | 8.6 | -0.25 | 11.6 | -0.04 | 14.6 | -1.6 | 17.6 | -3.2 | 20.6 | -52.8
2.6 | -0.05 | 5.62 | -0.04 | 8.62 | -0.07 | 11.62 | -0.07 | 14.62 | -2.4 | 17.62 | -1.6 | 20.62 | -6.4
2.62 | -0.05 | 5.64 | 0 | 8.64 | -0.11 | 11.64 | -0.04 | 14.64 | -0.8 | 17.64 | -1.6 | 20.64 | -1.6
2.64 | -0.05 | 5.66 | -0.04 | 8.66 | -0.04 | 11.66 | -0.53 | 14.66 | -0.8 | 17.66 | -0.8 | 20.66 | -1.6
2.66 | -0.05 | 5.68 | -0.04 | 8.68 | -0.04 | 11.68 | -0.21 | 14.68 | -0.8 | 17.68 | -0.8 | 20.68 | -3.2
2.68 | -0.05 | 5.7 | 0 | 8.7 | -0.07 | 11.7 | 0.11 | 14.7 | 4.8 | 17.7 | -4.8 | 20.7 | -1.6
2.7 | -0.05 | 5.72 | -0.04 | 8.72 | -0.04 | 11.72 | 0.07 | 14.72 | -6.4 | 17.72 | -9.6 | 20.72 | -20.8
2.72 | -0.05 | 5.74 | 1.96 | 8.74 | -0.63 | 11.74 | 0.21 | 14.74 | -14.6 | 17.74 | 2.4 | 20.74 | -6.4
2.74 | -0.05 | 5.76 | 0.17 | 8.76 | -0.25 | 11.76 | 2.76 | 14.76 | 1.6 | 17.76 | 2.4 | 20.76 | 2.8
2.76 | -0.05 | 5.78 | -0.93 | 8.78 | 0.11 | 11.78 | -1.4 | 14.78 | 0 | 17.78 | 0 | 20.78 | 4.8
2.78 | -0.05 | 5.8 | -0.17 | 8.8 | 0.11 | 11.8 | -0.25 | 14.8 | 16 | 17.8 | 28 | 20.8 | 3.2
2.8 | -0.05 | 5.82 | -0.09 | 8.82 | 0.04 | 11.82 | -0.07 | 14.82 | 60 | 17.82 | -10.4 | 20.82 | 14.4
2.82 | -0.05 | 5.84 | -0.09 | 8.84 | 0.04 | 11.84 | -0.11 | 14.84 | -25.8 | 17.84 | 4.8 | 20.84 | 98
2.84 | -0.05 | 5.86 | -0.04 | 8.86 | 0.11 | 11.86 | -0.04 | 14.86 | -2.4 | 17.86 | -3.2 | 20.86 | -49.6
2.86 | -0.25 | 5.88 | -0.04 | 8.88 | 2.18 | 11.88 | -0.04 | 14.88 | -0.8 | 17.88 | -2.4 | 20.88 | -11.2
2.88 | -0.45 | 5.9 | -0.04 | 8.9 | -1.12 | 11.9 | -0.53 | 14.9 | -0.8 | 17.9 | -0.8 | 20.9 | -3.2
2.9 | -0.05 | 5.92 | -0.04 | 8.92 | -0.32 | 11.92 | -0.39 | 14.92 | -0.8 | 17.92 | -0.8 | 20.92 | -3.2
2.92 | -0.05 | 5.94 | -0.04 | 8.94 | -0.14 | 11.94 | 0.11 | 14.94 | -0.8 | 17.94 | -1.6 | 20.94 | -1.6
2.94 | 0.1 | 5.96 | -0.04 | 8.96 | -0.14 | 11.96 | 0.11 | 14.96 | 4.8 | 17.96 | -9.6 | 20.96 | -1.6
2.96 | 0.1 | 5.98 | -0.47 | 8.98 | -0.07 | 11.98 | 2.75 | 14.98 | 0 | 17.98 | 1.6 | 20.98 | -24
2.98 | 0 | 6 | -0.43 | 9 | -0.04 | 12 | -1.33 | 15 | -14.6 | 18 | 2.4 | 21 | -17.6
3 | 0