## Figure S18
Voltage | BZS | BZS Error | BZO | BZO Error | Independent Variable | BZS Linear Fit | Independent Variable | BZO Linear Fit
2 | 67.60405 | 4.6378 | 45.23 | 8.23 | 2 | 69.81711 | 2 | 47.3328
3 | 95.38808 | 6.18335 | 54.97 | 7.72 | 2.44444 | 79.65559 | 2.44444 | 49.42056
4 | 115.41057 | 6.30259 | 56.03 | 6.27 | 2.88889 | 89.49408 | 2.88889 | 51.50832
5 | 140.26997 | 7.31271 | 62.01 | 7.07 | 3.33333 | 99.33257 | 3.33333 | 53.59608
6 | 152.08099 | 8.09899 | 65 | 9.58 | 3.77778 | 109.17106 | 3.77778 | 55.68384
[5 empty] | 4.22222 | 119.00955 | 4.22222 | 57.7716
[5 empty] | 4.66667 | 128.84803 | 4.66667 | 59.85936
[5 empty] | 5.11111 | 138.68652 | 5.11111 | 61.94712
[5 empty] | 5.55556 | 148.52501 | 5.55556 | 64.03489
[5 empty] | 6 | 158.3635 | 6 | 66.12265